## Source_data
Biochar | E | S | A | B | V | BET（比表面积） | Vt（孔隙度） | Vmi | Vma | Ce(μM)（平衡浓度） | Qe(μmol/g)（单位质量材料的吸附量）
1 | 0.52 | 0.37 | 0.08 | 0.03 | 0.7146 | 420.3 | 0.19 |  |  | 7.611509 | 105.865
2 | 0.52 | 0.37 | 0.08 | 0.03 | 0.7146 | 420.3 | 0.19 |  |  | 15.22302 | 147.2185
3 | 0.52 | 0.37 | 0.08 | 0.03 | 0.7146 | 420.3 | 0.19 |  |  | 22.83453 | 169.2572
4 | 0.52 | 0.37 | 0.08 | 0.03 | 0.7146 | 420.3 | 0.19 |  |  | 30.44603 | 182.9511
5 | 0.52 | 0.37 | 0.08 | 0.03 | 0.7146 | 420.3 | 0.19 |  |  | 38.05754 | 192.2853
6 | 0.52 | 0.37 | 0.08 | 0.03 | 0.7146 | 420.3 | 0.19 |  |  | 45.66905 | 199.056
7 | 0.52 | 0.37 | 0.08 | 0.03 | 0.7146 | 420.3 | 0.19 |  |  | 53.28056 | 204.1916
| 0.52 | 0.37 | 0.08 | 0.03 | 0.7146 | 448.2 | 0.2 |  |  | 7.611509 | 134.4288
| 0.52 | 0.37 | 0.08 | 0.03 | 0.7146 | 448.2 | 0.2 |  |  | 15.22302 | 173.2811
| 0.52 | 0.37 | 0.08 | 0.03 | 0.7146 | 448.2 | 0.2 |  |  | 22.83453 | 191.7545
| 0.52 | 0.37 | 0.08 | 0.03 | 0.7146 | 448.2 | 0.2 |  |  | 30.44603 | 202.5515
| 0.52 | 0.37 | 0.08 | 0.03 | 0.7146 | 448.2 | 0.2 |  |  | 38.05754 | 209.6337
| 0.52 | 0.37 | 0.08 | 0.03 | 0.7146 | 448.2 | 0.2 |  |  | 45.66905 | 214.6369
| 0.52 | 0.37 | 0.08 | 0.03 | 0.7146 | 448.2 | 0.2 |  |  | 53.28056 | 218.3594
| 0.78 | 1.41 | 0 | 0.88 | 1.4288 | 11.4 | 0.01 |  |  | 2.57493 | 23.21887
| 0.78 | 1.41 | 0 | 0.88 | 1.4288 | 11.4 | 0.01 |  |  | 5.149861 | 40.42641
| 0.78 | 1.41 | 0 | 0.88 | 1.4288 | 11.4 | 0.01 |  |  | 25.7493 | 146.5012
| 0.78 | 1.41 | 0 | 0.88 | 1.4288 | 11.4 | 0.01 |  |  | 51.49861 | 255.0734
| 0.78 | 1.41 | 0 | 0.88 | 1.4288 | 11.4 | 0.01 |  |  | 102.9972 | 444.1086
| 0.78 | 1.41 | 0 | 0.88 | 1.4288 | 11.4 | 0.01 |  |  | 257.493 | 924.36
| 0.78 | 1.41 | 0 | 0.88 | 1.4288 | 11.4 | 0.01 |  |  | 411.9889 | 1346.285
| 0.78 | 1.41 | 0 | 0.88 | 1.4288 | 6.9 | 0.007 |  |  | 2.57493 | 35.30343
| 0.78 | 1.41 | 0 | 0.88 | 1.4288 | 6.9 | 0.007 |  |  | 5.149861 | 60.20187
| 0.78 | 1.41 | 0 | 0.88 | 1.4288 | 6.9 | 0.007 |  |  | 25.7493 | 207.882
| 0.78 | 1.41 | 0 | 0.88 | 1.4288 | 6.9 | 0.007 |  |  | 51.49861 | 354.4949
| 0.78 | 1.41 | 0 | 0.88 | 1.4288 | 6.9 | 0.007 |  |  | 102.9972 | 604.5095
| 0.78 | 1.41 | 0 | 0.88 | 1.4288 | 6.9 | 0.007 |  |  | 257.493 | 1224.1
| 0.78 | 1.41 | 0 | 0.88 | 1.4288 | 6.9 | 0.007 |  |  | 411.9889 | 1757.88
| 0.78 | 1.41 | 0 | 0.88 | 1.4288 | 381 | 0.06 |  |  | 2.57493 | 40.76763
| 0.78 | 1.41 | 0 | 0.88 | 1.4288 | 381 | 0.06 |  |  | 5.149861 | 66.22721
| 0.78 | 1.41 | 0 | 0.88 | 1.4288 | 381 | 0.06 |  |  | 25.7493 | 204.3222
| 0.78 | 1.41 | 0 | 0.88 | 1.4288 | 381 | 0.06 |  |  | 51.49861 | 331.9223
| 0.78 | 1.41 | 0 | 0.88 | 1.4288 | 381 | 0.06 |  |  | 102.9972 | 539.2094
| 0.78 | 1.41 | 0 | 0.88 | 1.4288 | 381 | 0.06 |  |  | 257.493 | 1024.037
| 0.78 | 1.41 | 0 | 0.88 | 1.4288 | 381 | 0.06 |  |  | 411.9889 | 1422.982
| 0.78 | 1.41 | 0 | 0.88 | 1.4288 | 281 | 0.13 |  |  | 2.57493 | 48.85141
| 0.78 | 1.41 | 0 | 0.88 | 1.4288 | 281 | 0.13 |  |  | 5.149861 | 79.35936
| 0.78 | 1.41 | 0 | 0.88 | 1.4288 | 281 | 0.13 |  |  | 25.7493 | 244.8371
| 0.78 | 1.41 | 0 | 0.88 | 1.4288 | 281 | 0.13 |  |  | 51.49861 | 397.739
| 0.78 | 1.41 | 0 | 0.88 | 1.4288 | 281 | 0.13 |  |  | 102.9972 | 646.1289
| 0.78 | 1.41 | 0 | 0.88 | 1.4288 | 281 | 0.13 |  |  | 257.493 | 1227.092
| 0.78 | 1.41 | 0 | 0.88 | 1.4288 | 281 | 0.13 |  |  | 411.9889 | 1705.144
| 0.72 | 1.26 | 0 | 0.9 | 1.7106 | 11.4 | 0.01 |  |  | 2.250225 | 8.37484
| 0.72 | 1.26 | 0 | 0.9 | 1.7106 | 11.4 | 0.01 |  |  | 4.50045 | 11.92619
| 0.72 | 1.26 | 0 | 0.9 | 1.7106 | 11.4 | 0.01 |  |  | 22.50225 | 27.10045
| 0.72 | 1.26 | 0 | 0.9 | 1.7106 | 11.4 | 0.01 |  |  | 45.0045 | 38.5924
| 0.72 | 1.26 | 0 | 0.9 | 1.7106 | 11.4 | 0.01 |  |  | 90.009 | 54.95752
| 0.72 | 1.26 | 0 | 0.9 | 1.7106 | 11.4 | 0.01 |  |  | 225.0225 | 87.69534
| 0.72 | 1.26 | 0 | 0.9 | 1.7106 | 11.4 | 0.01 |  |  | 360.036 | 111.4494
| 0.72 | 1.26 | 0 | 0.9 | 1.7106 | 6.9 | 0.007 |  |  | 2.250225 | 16.74968
| 0.72 | 1.26 | 0 | 0.9 | 1.7106 | 6.9 | 0.007 |  |  | 4.50045 | 23.85239
| 0.72 | 1.26 | 0 | 0.9 | 1.7106 | 6.9 | 0.007 |  |  | 22.50225 | 54.2009
| 0.72 | 1.26 | 0 | 0.9 | 1.7106 | 6.9 | 0.007 |  |  | 45.0045 | 77.18481
| 0.72 | 1.26 | 0 | 0.9 | 1.7106 | 6.9 | 0.007 |  |  | 90.009 | 109.915
| 0.72 | 1.26 | 0 | 0.9 | 1.7106 | 6.9 | 0.007 |  |  | 225.0225 | 175.3907
| 0.72 | 1.26 | 0 | 0.9 | 1.7106 | 6.9 | 0.007 |  |  | 360.036 | 222.8988
| 0.72 | 1.26 | 0 | 0.9 | 1.7106 | 381 | 0.06 |  |  | 2.250225 | 7.390472
| 0.72 | 1.26 | 0 | 0.9 | 1.7106 | 381 | 0.06 |  |  | 4.50045 | 13.32133
| 0.72 | 1.26 | 0 | 0.9 | 1.7106 | 381 | 0.06 |  |  | 18.0018 | 43.28114
| 0.72 | 1.26 | 0 | 0.9 | 1.7106 | 381 | 0.06 |  |  | 58.50585 | 117.869
| 0.72 | 1.26 | 0 | 0.9 | 1.7106 | 381 | 0.06 |  |  | 153.0153 | 266.8731
| 0.72 | 1.26 | 0 | 0.9 | 1.7106 | 381 | 0.06 |  |  | 220.5221 | 364.0947
| 0.72 | 1.26 | 0 | 0.9 | 1.7106 | 381 | 0.06 |  |  | 351.0351 | 540.5403
| 0.72 | 1.26 | 0 | 0.9 | 1.7106 | 281 | 0.13 |  |  | 2.250225 | 70.2014
| 0.72 | 1.26 | 0 | 0.9 | 1.7106 | 281 | 0.13 |  |  | 9.0009 | 125.664
| 0.72 | 1.26 | 0 | 0.9 | 1.7106 | 281 | 0.13 |  |  | 31.50315 | 212.6765
| 0.72 | 1.26 | 0 | 0.9 | 1.7106 | 281 | 0.13 |  |  | 45.0045 | 247.0463
| 0.72 | 1.26 | 0 | 0.9 | 1.7106 | 281 | 0.13 |  |  | 157.5158 | 418.1066
| 0.72 | 1.26 | 0 | 0.9 | 1.7106 | 281 | 0.13 |  |  | 247.5248 | 505.5111
| 0.72 | 1.26 | 0 | 0.9 | 1.7106 | 281 | 0.13 |  |  | 337.5338 | 575.843
| 0.7 | 1.27 | 0 | 0.95 | 2.2742 | 11.4 | 0.01 |  |  | 1.796622 | 23.06857
| 0.7 | 1.27 | 0 | 0.95 | 2.2742 | 11.4 | 0.01 |  |  | 3.593245 | 33.30938
| 0.7 | 1.27 | 0 | 0.95 | 2.2742 | 11.4 | 0.01 |  |  | 17.96622 | 78.16649
| 0.7 | 1.27 | 0 | 0.95 | 2.2742 | 11.4 | 0.01 |  |  | 35.93245 | 112.8669
| 0.7 | 1.27 | 0 | 0.95 | 2.2742 | 11.4 | 0.01 |  |  | 71.86489 | 162.9718
| 0.7 | 1.27 | 0 | 0.95 | 2.2742 | 11.4 | 0.01 |  |  | 179.6622 | 264.8626
| 0.7 | 1.27 | 0 | 0.95 | 2.2742 | 11.4 | 0.01 |  |  | 287.4596 | 339.785
| 0.7 | 1.27 | 0 | 0.95 | 2.2742 | 6.9 | 0.007 |  |  | 1.796622 | 37.50107
| 0.7 | 1.27 | 0 | 0.95 | 2.2742 | 6.9 | 0.007 |  |  | 3.593245 | 54.90478
| 0.7 | 1.27 | 0 | 0.95 | 2.2742 | 6.9 | 0.007 |  |  | 17.96622 | 133.0588
| 0.7 | 1.27 | 0 | 0.95 | 2.2742 | 6.9 | 0.007 |  |  | 35.93245 | 194.8095
| 0.7 | 1.27 | 0 | 0.95 | 2.2742 | 6.9 | 0.007 |  |  | 71.86489 | 285.2178
| 0.7 | 1.27 | 0 | 0.95 | 2.2742 | 6.9 | 0.007 |  |  | 179.6622 | 472.1105
| 0.7 | 1.27 | 0 | 0.95 | 2.2742 | 6.9 | 0.007 |  |  | 287.4596 | 611.3778
| 0.7 | 1.27 | 0 | 0.95 | 2.2742 | 381 | 0.06 |  |  | 1.796622 | 17.71784
| 0.7 | 1.27 | 0 | 0.95 | 2.2742 | 381 | 0.06 |  |  | 3.593245 | 26.30255
| 0.7 | 1.27 | 0 | 0.95 | 2.2742 | 381 | 0.06 |  |  | 17.96622 | 65.82802
| 0.7 | 1.27 | 0 | 0.95 | 2.2742 | 381 | 0.06 |  |  | 35.93245 | 97.72324
| 0.7 | 1.27 | 0 | 0.95 | 2.2742 | 381 | 0.06 |  |  | 71.86489 | 145.0725
| 0.7 | 1.27 | 0 | 0.95 | 2.2742 | 381 | 0.06 |  |  | 179.6622 | 244.5743
| 0.7 | 1.27 | 0 | 0.95 | 2.2742 | 381 | 0.06 |  |  | 287.4596 | 319.7122
| 0.7 | 1.27 | 0 | 0.95 | 2.2742 | 281 | 0.13 |  |  | 1.796622 | 40.42177
| 0.7 | 1.27 | 0 | 0.95 | 2.2742 | 281 | 0.13 |  |  | 3.593245 | 56.37801
| 0.7 | 1.27 | 0 | 0.95 | 2.2742 | 281 | 0.13 |  |  | 17.96622 | 122.0718
| 0.7 | 1.27 | 0 | 0.95 | 2.2742 | 281 | 0.13 |  |  | 35.93245 | 170.2589
| 0.7 | 1.27 | 0 | 0.95 | 2.2742 | 281 | 0.13 |  |  | 71.86489 | 237.4675
| 0.7 | 1.27 | 0 | 0.95 | 2.2742 | 281 | 0.13 |  |  | 179.6622 | 368.6509
| 0.7 | 1.27 | 0 | 0.95 | 2.2742 | 281 | 0.13 |  |  | 287.4596 | 461.9478
| 1.81 | 1.85 | 0.55 | 0.77 | 2.025 | 1360 | 0.95 |  |  | 2.026342 | 979.2409
| 1.81 | 1.85 | 0.55 | 0.77 | 2.025 | 1360 | 0.95 |  |  | 4.052685 | 1100.614
| 1.81 | 1.85 | 0.55 | 0.77 | 2.025 | 1360 | 0.95 |  |  | 6.079027 | 1148.046
| 1.81 | 1.85 | 0.55 | 0.77 | 2.025 | 1360 | 0.95 |  |  | 8.10537 | 1173.329
| 1.81 | 1.85 | 0.55 | 0.77 | 2.025 | 1360 | 0.95 |  |  | 10.13171 | 1189.041
| 1.81 | 1.85 | 0.55 | 0.77 | 2.025 | 1360 | 0.95 |  |  | 12.15805 | 1199.751
| 1.81 | 1.85 | 0.55 | 0.77 | 2.025 | 1360 | 0.95 |  |  | 14.1844 | 1207.52
| 1.81 | 1.85 | 0.55 | 0.77 | 2.025 | 1151 | 0.631 |  |  | 1.688619 | 444.2206
| 1.81 | 1.85 | 0.55 | 0.77 | 2.025 | 1151 | 0.631 |  |  | 3.714961 | 562.443
| 1.81 | 1.85 | 0.55 | 0.77 | 2.025 | 1151 | 0.631 |  |  | 5.741304 | 610.2068
| 1.81 | 1.85 | 0.55 | 0.77 | 2.025 | 1151 | 0.631 |  |  | 7.767646 | 636.0395
| 1.81 | 1.85 | 0.55 | 0.77 | 2.025 | 1151 | 0.631 |  |  | 9.793989 | 652.2256
| 1.81 | 1.85 | 0.55 | 0.77 | 2.025 | 1151 | 0.631 |  |  | 11.82033 | 663.3183
| 1.81 | 1.85 | 0.55 | 0.77 | 2.025 | 1151 | 0.631 |  |  | 13.84667 | 671.395
| 1.51 | 2.02 | 0.6 | 0.67 | 1.7821 | 1360 | 0.95 |  |  | 0.4342917 | 593.0724
| 1.51 | 2.02 | 0.6 | 0.67 | 1.7821 | 1360 | 0.95 |  |  | 1.302875 | 916.2726
| 1.51 | 2.02 | 0.6 | 0.67 | 1.7821 | 1360 | 0.95 |  |  | 2.60575 | 1060.795
| 1.51 | 2.02 | 0.6 | 0.67 | 1.7821 | 1360 | 0.95 |  |  | 3.908625 | 1119.663
| 1.51 | 2.02 | 0.6 | 0.67 | 1.7821 | 1360 | 0.95 |  |  | 5.2115 | 1151.617
| 1.51 | 2.02 | 0.6 | 0.67 | 1.7821 | 1360 | 0.95 |  |  | 6.514375 | 1171.68
| 1.51 | 2.02 | 0.6 | 0.67 | 1.7821 | 1360 | 0.95 |  |  | 7.81725 | 1185.448
| 1.51 | 2.02 | 0.6 | 0.67 | 1.7821 | 1151 | 0.631 |  |  | 0.4342917 | 516.4123
| 1.51 | 2.02 | 0.6 | 0.67 | 1.7821 | 1151 | 0.631 |  |  | 0.8685833 | 678.8061
| 1.51 | 2.02 | 0.6 | 0.67 | 1.7821 | 1151 | 0.631 |  |  | 2.171458 | 836.668
| 1.51 | 2.02 | 0.6 | 0.67 | 1.7821 | 1151 | 0.631 |  |  | 3.474333 | 888.3141
| 1.51 | 2.02 | 0.6 | 0.67 | 1.7821 | 1151 | 0.631 |  |  | 4.777208 | 913.9583
| 1.51 | 2.02 | 0.6 | 0.67 | 1.7821 | 1151 | 0.631 |  |  | 6.080083 | 929.288
| 1.51 | 2.02 | 0.6 | 0.67 | 1.7821 | 1151 | 0.631 |  |  | 7.382958 | 939.4843
| 0.73 | 0.7 | 0.56 | 0.79 | 1.7771 | 1360 | 0.95 |  |  | 0.484778 | 671.0005
| 0.73 | 0.7 | 0.56 | 0.79 | 1.7771 | 1360 | 0.95 |  |  | 0.9695559 | 928.6812
| 0.73 | 0.7 | 0.56 | 0.79 | 1.7771 | 1360 | 0.95 |  |  | 1.939112 | 1149.375
| 0.73 | 0.7 | 0.56 | 0.79 | 1.7771 | 1360 | 0.95 |  |  | 2.908668 | 1248.255
| 0.73 | 0.7 | 0.56 | 0.79 | 1.7771 | 1360 | 0.95 |  |  | 3.878224 | 1304.361
| 0.73 | 0.7 | 0.56 | 0.79 | 1.7771 | 1360 | 0.95 |  |  | 4.84778 | 1340.513
| 0.73 | 0.7 | 0.56 | 0.79 | 1.7771 | 1360 | 0.95 |  |  | 5.817336 | 1365.749
| 0.73 | 0.7 | 0.56 | 0.79 | 1.7771 | 1151 | 0.631 |  |  | 0.484778 | 561.6792
| 0.73 | 0.7 | 0.56 | 0.79 | 1.7771 | 1151 | 0.631 |  |  | 1.454334 | 930.8406
| 0.73 | 0.7 | 0.56 | 0.79 | 1.7771 | 1151 | 0.631 |  |  | 2.42389 | 1071.717
| 0.73 | 0.7 | 0.56 | 0.79 | 1.7771 | 1151 | 0.631 |  |  | 3.393446 | 1146.051
| 0.73 | 0.7 | 0.56 | 0.79 | 1.7771 | 1151 | 0.631 |  |  | 4.363002 | 1191.983
| 0.73 | 0.7 | 0.56 | 0.79 | 1.7771 | 1151 | 0.631 |  |  | 5.332558 | 1223.179
| 0.73 | 0.7 | 0.56 | 0.79 | 1.7771 | 1151 | 0.631 |  |  | 6.302114 | 1245.75
| 1.02 | 0.74 | 0 | 0.02 | 1.0836 | 46 | 0.0216 |  |  | 0.5512679 | 69.09678
| 1.02 | 0.74 | 0 | 0.02 | 1.0836 | 46 | 0.0216 |  |  | 2.75634 | 121.3661
| 1.02 | 0.74 | 0 | 0.02 | 1.0836 | 46 | 0.0216 |  |  | 4.961411 | 149.088
| 1.02 | 0.74 | 0 | 0.02 | 1.0836 | 46 | 0.0216 |  |  | 7.166483 | 169.5657
| 1.02 | 0.74 | 0 | 0.02 | 1.0836 | 46 | 0.0216 |  |  | 11.02536 | 197.1598
| 1.02 | 0.74 | 0 | 0.02 | 1.0836 | 46 | 0.0216 |  |  | 16.53804 | 227.2219
| 1.02 | 0.74 | 0 | 0.02 | 1.0836 | 46 | 0.0216 |  |  | 27.5634 | 271.7048
| 1.02 | 0.74 | 0 | 0.02 | 1.0836 | 67 | 0.0304 |  |  | 2.75634 | 122.9273
| 1.02 | 0.74 | 0 | 0.02 | 1.0836 | 67 | 0.0304 |  |  | 5.512679 | 157.7681
| 1.02 | 0.74 | 0 | 0.02 | 1.0836 | 67 | 0.0304 |  |  | 11.02536 | 202.4837
| 1.02 | 0.74 | 0 | 0.02 | 1.0836 | 67 | 0.0304 |  |  | 16.53804 | 234.3057
| 1.02 | 0.74 | 0 | 0.02 | 1.0836 | 67 | 0.0304 |  |  | 27.5634 | 281.6102
| 1.02 | 0.74 | 0 | 0.02 | 1.0836 | 67 | 0.0304 |  |  | 33.07607 | 300.714
| 1.02 | 0.74 | 0 | 0.02 | 1.0836 | 67 | 0.0304 |  |  | 38.58875 | 317.8736
| 0.83 | 0.75 | 0 | 0.02 | 0.9612 | 46 | 0.0216 |  |  | 2.040816 | 87.23682
| 0.83 | 0.75 | 0 | 0.02 | 0.9612 | 46 | 0.0216 |  |  | 3.401361 | 107.5617
| 0.83 | 0.75 | 0 | 0.02 | 0.9612 | 46 | 0.0216 |  |  | 6.802721 | 142.9158
| 0.83 | 0.75 | 0 | 0.02 | 0.9612 | 46 | 0.0216 |  |  | 27.21088 | 252.3043
| 0.83 | 0.75 | 0 | 0.02 | 0.9612 | 46 | 0.0216 |  |  | 54.42177 | 335.2332
| 0.83 | 0.75 | 0 | 0.02 | 0.9612 | 46 | 0.0216 |  |  | 68.02721 | 367.3501
| 0.83 | 0.75 | 0 | 0.02 | 0.9612 | 46 | 0.0216 |  |  | 102.0408 | 433.788
| 0.83 | 0.75 | 0 | 0.02 | 0.9612 | 67 | 0.0304 |  |  | 3.401361 | 176.074
| 0.83 | 0.75 | 0 | 0.02 | 0.9612 | 67 | 0.0304 |  |  | 6.802721 | 232.331
| 0.83 | 0.75 | 0 | 0.02 | 0.9612 | 67 | 0.0304 |  |  | 20.40816 | 360.5418
| 0.83 | 0.75 | 0 | 0.02 | 0.9612 | 67 | 0.0304 |  |  | 34.01361 | 442.2778
| 0.83 | 0.75 | 0 | 0.02 | 0.9612 | 67 | 0.0304 |  |  | 54.42177 | 533.7564
| 0.83 | 0.75 | 0 | 0.02 | 0.9612 | 67 | 0.0304 |  |  | 68.02721 | 583.589
| 0.83 | 0.75 | 0 | 0.02 | 0.9612 | 67 | 0.0304 |  |  | 108.8435 | 704.2958
| 0.87 | 0.78 | 0 | 0.04 | 0.9612 | 46 | 0.0216 |  |  | 2.040816 | 46.59052
| 0.87 | 0.78 | 0 | 0.04 | 0.9612 | 46 | 0.0216 |  |  | 3.401361 | 56.86153
| 0.87 | 0.78 | 0 | 0.04 | 0.9612 | 46 | 0.0216 |  |  | 6.802721 | 74.51098
| 0.87 | 0.78 | 0 | 0.04 | 0.9612 | 46 | 0.0216 |  |  | 27.21088 | 127.9451
| 0.87 | 0.78 | 0 | 0.04 | 0.9612 | 46 | 0.0216 |  |  | 54.42177 | 167.6584
| 0.87 | 0.78 | 0 | 0.04 | 0.9612 | 46 | 0.0216 |  |  | 68.02721 | 182.9028
| 0.87 | 0.78 | 0 | 0.04 | 0.9612 | 46 | 0.0216 |  |  | 102.0408 | 214.2377
| 0.87 | 0.78 | 0 | 0.04 | 0.9612 | 67 | 0.0304 |  |  | 3.401361 | 54.8082
| 0.87 | 0.78 | 0 | 0.04 | 0.9612 | 67 | 0.0304 |  |  | 6.802721 | 71.8203
| 0.87 | 0.78 | 0 | 0.04 | 0.9612 | 67 | 0.0304 |  |  | 20.40816 | 110.2363
| 0.87 | 0.78 | 0 | 0.04 | 0.9612 | 67 | 0.0304 |  |  | 34.01361 | 134.5382
| 0.87 | 0.78 | 0 | 0.04 | 0.9612 | 67 | 0.0304 |  |  | 54.42177 | 161.6041
| 0.87 | 0.78 | 0 | 0.04 | 0.9612 | 67 | 0.0304 |  |  | 68.02721 | 176.2979
| 0.87 | 0.78 | 0 | 0.04 | 0.9612 | 67 | 0.0304 |  |  | 108.8435 | 211.7649
| 1.34 | 0.92 | 0 | 0.2 | 1.0854 | 46 | 0.0216 |  |  | 0.3901099 | 13.91351
| 1.34 | 0.92 | 0 | 0.2 | 1.0854 | 46 | 0.0216 |  |  | 0.7802199 | 19.27174
| 1.34 | 0.92 | 0 | 0.2 | 1.0854 | 46 | 0.0216 |  |  | 2.34066 | 32.29742
| 1.34 | 0.92 | 0 | 0.2 | 1.0854 | 46 | 0.0216 |  |  | 4.681319 | 44.73547
| 1.34 | 0.92 | 0 | 0.2 | 1.0854 | 46 | 0.0216 |  |  | 7.802199 | 56.87493
| 1.34 | 0.92 | 0 | 0.2 | 1.0854 | 46 | 0.0216 |  |  | 23.4066 | 95.31645
| 1.34 | 0.92 | 0 | 0.2 | 1.0854 | 46 | 0.0216 |  |  | 46.81319 | 132.0237
| 1.34 | 0.92 | 0 | 0.2 | 1.0854 | 67 | 0.0304 |  |  | 0.7802199 | 26.48323
| 1.34 | 0.92 | 0 | 0.2 | 1.0854 | 67 | 0.0304 |  |  | 2.34066 | 43.8982
| 1.34 | 0.92 | 0 | 0.2 | 1.0854 | 67 | 0.0304 |  |  | 7.021979 | 72.765
| 1.34 | 0.92 | 0 | 0.2 | 1.0854 | 67 | 0.0304 |  |  | 9.362638 | 83.06046
| 1.34 | 0.92 | 0 | 0.2 | 1.0854 | 67 | 0.0304 |  |  | 23.4066 | 126.6038
| 1.34 | 0.92 | 0 | 0.2 | 1.0854 | 67 | 0.0304 |  |  | 39.01099 | 160.139
| 1.34 | 0.92 | 0 | 0.2 | 1.0854 | 67 | 0.0304 |  |  | 54.61539 | 186.946
| 1.93 | 1.28 | 0 | 0.28 | 1.4544 | 46 | 0.0216 |  |  | 0.05610728 | 9.396566
| 1.93 | 1.28 | 0 | 0.28 | 1.4544 | 46 | 0.0216 |  |  | 0.2805364 | 17.88781
| 1.93 | 1.28 | 0 | 0.28 | 1.4544 | 46 | 0.0216 |  |  | 0.3927509 | 20.46484
| 1.93 | 1.28 | 0 | 0.28 | 1.4544 | 46 | 0.0216 |  |  | 0.5610728 | 23.60311
| 1.93 | 1.28 | 0 | 0.28 | 1.4544 | 46 | 0.0216 |  |  | 1.122146 | 31.14449
| 1.93 | 1.28 | 0 | 0.28 | 1.4544 | 46 | 0.0216 |  |  | 1.963755 | 38.95798
| 1.93 | 1.28 | 0 | 0.28 | 1.4544 | 46 | 0.0216 |  |  | 2.805364 | 44.93215
| 1.93 | 1.28 | 0 | 0.28 | 1.4544 | 67 | 0.0304 |  |  | 0.1683218 | 19.54085
| 1.93 | 1.28 | 0 | 0.28 | 1.4544 | 67 | 0.0304 |  |  | 0.3366437 | 25.6062
| 1.93 | 1.28 | 0 | 0.28 | 1.4544 | 67 | 0.0304 |  |  | 0.5049655 | 29.99306
| 1.93 | 1.28 | 0 | 0.28 | 1.4544 | 67 | 0.0304 |  |  | 0.6732873 | 33.5542
| 1.93 | 1.28 | 0 | 0.28 | 1.4544 | 67 | 0.0304 |  |  | 1.402682 | 44.67481
| 1.93 | 1.28 | 0 | 0.28 | 1.4544 | 67 | 0.0304 |  |  | 2.244291 | 53.66233
| 1.93 | 1.28 | 0 | 0.28 | 1.4544 | 67 | 0.0304 |  |  | 3.0859 | 60.75858
| 1.89 | 2.23 | 0.58 | 1.29 | 1.7244 | 45 | 0.05 |  |  | 0.1 | 12.13724
| 1.89 | 2.23 | 0.58 | 1.29 | 1.7244 | 45 | 0.05 |  |  | 0.5 | 19.04722
| 1.89 | 2.23 | 0.58 | 1.29 | 1.7244 | 45 | 0.05 |  |  | 1 | 23.12704
| 1.89 | 2.23 | 0.58 | 1.29 | 1.7244 | 45 | 0.05 |  |  | 2 | 28.08073
| 1.89 | 2.23 | 0.58 | 1.29 | 1.7244 | 45 | 0.05 |  |  | 3 | 31.45676
| 1.89 | 2.23 | 0.58 | 1.29 | 1.7244 | 45 | 0.05 |  |  | 7 | 39.87929
| 1.89 | 2.23 | 0.58 | 1.29 | 1.7244 | 45 | 0.05 |  |  | 10 | 44.06766
| 1.89 | 2.23 | 0.58 | 1.29 | 1.7244 | 464 | 0.51 |  |  | 0.5 | 75.47461
| 1.89 | 2.23 | 0.58 | 1.29 | 1.7244 | 464 | 0.51 |  |  | 1 | 90.7559
| 1.89 | 2.23 | 0.58 | 1.29 | 1.7244 | 464 | 0.51 |  |  | 2 | 109.1312
| 1.89 | 2.23 | 0.58 | 1.29 | 1.7244 | 464 | 0.51 |  |  | 3 | 121.5596
| 1.89 | 2.23 | 0.58 | 1.29 | 1.7244 | 464 | 0.51 |  |  | 5 | 139.2518
| 1.89 | 2.23 | 0.58 | 1.29 | 1.7244 | 464 | 0.51 |  |  | 7 | 152.2898
| 1.89 | 2.23 | 0.58 | 1.29 | 1.7244 | 464 | 0.51 |  |  | 10 | 167.446
| 1.89 | 2.23 | 0.58 | 1.29 | 1.7244 | 148 | 0.32 |  |  | 0.5 | 3.424894
| 1.89 | 2.23 | 0.58 | 1.29 | 1.7244 | 148 | 0.32 |  |  | 1 | 4.19904
| 1.89 | 2.23 | 0.58 | 1.29 | 1.7244 | 148 | 0.32 |  |  | 2 | 5.148169
| 1.89 | 2.23 | 0.58 | 1.29 | 1.7244 | 148 | 0.32 |  |  | 3 | 5.799942
| 1.89 | 2.23 | 0.58 | 1.29 | 1.7244 | 148 | 0.32 |  |  | 5 | 6.739802
| 1.89 | 2.23 | 0.58 | 1.29 | 1.7244 | 148 | 0.32 |  |  | 7 | 7.440614
| 1.89 | 2.23 | 0.58 | 1.29 | 1.7244 | 148 | 0.32 |  |  | 10 | 8.263233
| 1.89 | 2.23 | 0.58 | 1.29 | 1.7244 | 286 | 0.26 |  |  | 0.5 | 35.08279
| 1.89 | 2.23 | 0.58 | 1.29 | 1.7244 | 286 | 0.26 |  |  | 1 | 41.11781
| 1.89 | 2.23 | 0.58 | 1.29 | 1.7244 | 286 | 0.26 |  |  | 2 | 48.19099
| 1.89 | 2.23 | 0.58 | 1.29 | 1.7244 | 286 | 0.26 |  |  | 3 | 52.87992
| 1.89 | 2.23 | 0.58 | 1.29 | 1.7244 | 286 | 0.26 |  |  | 5 | 59.4421
| 1.89 | 2.23 | 0.58 | 1.29 | 1.7244 | 286 | 0.26 |  |  | 7 | 64.20331
| 1.89 | 2.23 | 0.58 | 1.29 | 1.7244 | 286 | 0.26 |  |  | 10 | 69.66746
| 3.5 | 3.6 | 1.35 | 3.29 | 3.0992 | 45 | 0.05 |  |  | 0.6 | 43.7629
| 3.5 | 3.6 | 1.35 | 3.29 | 3.0992 | 45 | 0.05 |  |  | 1 | 53.41056
| 3.5 | 3.6 | 1.35 | 3.29 | 3.0992 | 45 | 0.05 |  |  | 3 | 81.97933
| 3.5 | 3.6 | 1.35 | 3.29 | 3.0992 | 45 | 0.05 |  |  | 5 | 100.0519
| 3.5 | 3.6 | 1.35 | 3.29 | 3.0992 | 45 | 0.05 |  |  | 7 | 114.0815
| 3.5 | 3.6 | 1.35 | 3.29 | 3.0992 | 45 | 0.05 |  |  | 10 | 131.1074
| 3.5 | 3.6 | 1.35 | 3.29 | 3.0992 | 45 | 0.05 |  |  | 30 | 201.2354
| 3.5 | 3.6 | 1.35 | 3.29 | 3.0992 | 464 | 0.51 |  |  | 1 | 235.3886
| 3.5 | 3.6 | 1.35 | 3.29 | 3.0992 | 464 | 0.51 |  |  | 3 | 305.3958
| 3.5 | 3.6 | 1.35 | 3.29 | 3.0992 | 464 | 0.51 |  |  | 5 | 344.7
| 3.5 | 3.6 | 1.35 | 3.29 | 3.0992 | 464 | 0.51 |  |  | 7 | 373.3134
| 3.5 | 3.6 | 1.35 | 3.29 | 3.0992 | 464 | 0.51 |  |  | 10 | 406.2425
| 3.5 | 3.6 | 1.35 | 3.29 | 3.0992 | 464 | 0.51 |  |  | 30 | 527.0637
| 3.5 | 3.6 | 1.35 | 3.29 | 3.0992 | 464 | 0.51 |  |  | 50 | 594.8963
| 3.5 | 3.6 | 1.35 | 3.29 | 3.0992 | 148 | 0.32 |  |  | 0.6 | 28.73638
| 3.5 | 3.6 | 1.35 | 3.29 | 3.0992 | 148 | 0.32 |  |  | 1 | 38.05826
| 3.5 | 3.6 | 1.35 | 3.29 | 3.0992 | 148 | 0.32 |  |  | 3 | 69.6411
| 3.5 | 3.6 | 1.35 | 3.29 | 3.0992 | 148 | 0.32 |  |  | 5 | 92.23217
| 3.5 | 3.6 | 1.35 | 3.29 | 3.0992 | 148 | 0.32 |  |  | 7 | 110.9821
| 3.5 | 3.6 | 1.35 | 3.29 | 3.0992 | 148 | 0.32 |  |  | 10 | 135.0358
| 3.5 | 3.6 | 1.35 | 3.29 | 3.0992 | 148 | 0.32 |  |  | 30 | 247.0959
| 3.5 | 3.6 | 1.35 | 3.29 | 3.0992 | 286 | 0.26 |  |  | 1 | 117.3664
| 3.5 | 3.6 | 1.35 | 3.29 | 3.0992 | 286 | 0.26 |  |  | 3 | 154.4629
| 3.5 | 3.6 | 1.35 | 3.29 | 3.0992 | 286 | 0.26 |  |  | 5 | 175.5038
| 3.5 | 3.6 | 1.35 | 3.29 | 3.0992 | 286 | 0.26 |  |  | 7 | 190.9055
| 3.5 | 3.6 | 1.35 | 3.29 | 3.0992 | 286 | 0.26 |  |  | 10 | 208.7103
| 3.5 | 3.6 | 1.35 | 3.29 | 3.0992 | 286 | 0.26 |  |  | 30 | 274.6782
| 3.5 | 3.6 | 1.35 | 3.29 | 3.0992 | 286 | 0.26 |  |  | 50 | 312.0947
| 1.22 | 1.29 | 0.17 | 1.01 | 1.6196 | 23.8 | 0.053 |  |  | 13.9095 | 0.3490071
| 1.22 | 1.29 | 0.17 | 1.01 | 1.6196 | 23.8 | 0.053 |  |  | 23.18249 | 0.5813814
| 1.22 | 1.29 | 0.17 | 1.01 | 1.6196 | 23.8 | 0.053 |  |  | 32.45549 | 0.8136602
| 1.22 | 1.29 | 0.17 | 1.01 | 1.6196 | 23.8 | 0.053 |  |  | 46.36499 | 1.161957
| 1.22 | 1.29 | 0.17 | 1.01 | 1.6196 | 23.8 | 0.053 |  |  | 55.63798 | 1.394094
| 1.22 | 1.29 | 0.17 | 1.01 | 1.6196 | 23.8 | 0.053 |  |  | 64.91098 | 1.626193
| 1.22 | 1.29 | 0.17 | 1.01 | 1.6196 | 23.8 | 0.053 |  |  | 92.72997 | 2.322304
| 1.22 | 1.29 | 0.17 | 1.01 | 1.6196 | 32.6 | 0.035 |  |  | 13.9095 | 3.923197
| 1.22 | 1.29 | 0.17 | 1.01 | 1.6196 | 32.6 | 0.035 |  |  | 23.18249 | 4.643551
| 1.22 | 1.29 | 0.17 | 1.01 | 1.6196 | 32.6 | 0.035 |  |  | 41.72849 | 5.637547
| 1.22 | 1.29 | 0.17 | 1.01 | 1.6196 | 32.6 | 0.035 |  |  | 51.00148 | 6.023511
| 1.22 | 1.29 | 0.17 | 1.01 | 1.6196 | 32.6 | 0.035 |  |  | 60.27448 | 6.364898
| 1.22 | 1.29 | 0.17 | 1.01 | 1.6196 | 32.6 | 0.035 |  |  | 69.54748 | 6.672679
| 1.22 | 1.29 | 0.17 | 1.01 | 1.6196 | 32.6 | 0.035 |  |  | 78.82047 | 6.954057
| 1.22 | 1.29 | 0.17 | 1.01 | 1.6196 | 67.1 | 0.096 |  |  | 4.172849 | 6.138316
| 1.22 | 1.29 | 0.17 | 1.01 | 1.6196 | 67.1 | 0.096 |  |  | 4.636499 | 6.549228
| 1.22 | 1.29 | 0.17 | 1.01 | 1.6196 | 67.1 | 0.096 |  |  | 13.9095 | 12.87122
| 1.22 | 1.29 | 0.17 | 1.01 | 1.6196 | 67.1 | 0.096 |  |  | 23.18249 | 17.62206
| 1.22 | 1.29 | 0.17 | 1.01 | 1.6196 | 67.1 | 0.096 |  |  | 32.45549 | 21.67332
| 1.22 | 1.29 | 0.17 | 1.01 | 1.6196 | 67.1 | 0.096 |  |  | 51.00148 | 28.61848
| 1.22 | 1.29 | 0.17 | 1.01 | 1.6196 | 67.1 | 0.096 |  |  | 69.54748 | 34.63269
| 1.22 | 1.29 | 0.17 | 1.01 | 1.6196 | 218.1 | 0.315 |  |  | 4.172849 | 15.72721
| 1.22 | 1.29 | 0.17 | 1.01 | 1.6196 | 218.1 | 0.315 |  |  | 4.636499 | 16.45092
| 1.22 | 1.29 | 0.17 | 1.01 | 1.6196 | 218.1 | 0.315 |  |  | 13.9095 | 26.29789
| 1.22 | 1.29 | 0.17 | 1.01 | 1.6196 | 218.1 | 0.315 |  |  | 23.18249 | 32.70772
| 1.22 | 1.29 | 0.17 | 1.01 | 1.6196 | 218.1 | 0.315 |  |  | 32.45549 | 37.7613
| 1.22 | 1.29 | 0.17 | 1.01 | 1.6196 | 218.1 | 0.315 |  |  | 51.00148 | 45.79993
| 1.22 | 1.29 | 0.17 | 1.01 | 1.6196 | 218.1 | 0.315 |  |  | 69.54748 | 52.28548
| 1.51 | 1.67 | 0.22 | 0.79 | 1.5414 | 23.8 | 0.053 |  |  | 3.975748 | 0.4861245
| 1.51 | 1.67 | 0.22 | 0.79 | 1.5414 | 23.8 | 0.053 |  |  | 4.969685 | 0.5705962
| 1.51 | 1.67 | 0.22 | 0.79 | 1.5414 | 23.8 | 0.053 |  |  | 9.93937 | 0.9385737
| 1.51 | 1.67 | 0.22 | 0.79 | 1.5414 | 23.8 | 0.053 |  |  | 24.84842 | 1.81213
| 1.51 | 1.67 | 0.22 | 0.79 | 1.5414 | 23.8 | 0.053 |  |  | 34.78779 | 2.307328
| 1.51 | 1.67 | 0.22 | 0.79 | 1.5414 | 23.8 | 0.053 |  |  | 49.69685 | 2.980773
| 1.51 | 1.67 | 0.22 | 0.79 | 1.5414 | 23.8 | 0.053 |  |  | 99.3937 | 4.903073
| 1.51 | 1.67 | 0.22 | 0.79 | 1.5414 | 32.6 | 0.035 |  |  | 3.975748 | 3.288986
| 1.51 | 1.67 | 0.22 | 0.79 | 1.5414 | 32.6 | 0.035 |  |  | 4.969685 | 3.518267
| 1.51 | 1.67 | 0.22 | 0.79 | 1.5414 | 32.6 | 0.035 |  |  | 9.93937 | 4.337504
| 1.51 | 1.67 | 0.22 | 0.79 | 1.5414 | 32.6 | 0.035 |  |  | 24.84842 | 5.720287
| 1.51 | 1.67 | 0.22 | 0.79 | 1.5414 | 32.6 | 0.035 |  |  | 34.78779 | 6.33211
| 1.51 | 1.67 | 0.22 | 0.79 | 1.5414 | 32.6 | 0.035 |  |  | 49.69685 | 7.052269
| 1.51 | 1.67 | 0.22 | 0.79 | 1.5414 | 32.6 | 0.035 |  |  | 99.3937 | 8.694406
| 1.51 | 1.67 | 0.22 | 0.79 | 1.5414 | 67.1 | 0.096 |  |  | 2.484842 | 7.264327
| 1.51 | 1.67 | 0.22 | 0.79 | 1.5414 | 67.1 | 0.096 |  |  | 4.969685 | 11.12574
| 1.51 | 1.67 | 0.22 | 0.79 | 1.5414 | 67.1 | 0.096 |  |  | 14.90905 | 21.86545
| 1.51 | 1.67 | 0.22 | 0.79 | 1.5414 | 67.1 | 0.096 |  |  | 34.78779 | 36.81834
| 1.51 | 1.67 | 0.22 | 0.79 | 1.5414 | 67.1 | 0.096 |  |  | 49.69685 | 45.84889
| 1.51 | 1.67 | 0.22 | 0.79 | 1.5414 | 67.1 | 0.096 |  |  | 59.63622 | 51.28913
| 1.51 | 1.67 | 0.22 | 0.79 | 1.5414 | 67.1 | 0.096 |  |  | 99.3937 | 70.22024
| 1.5 | 1.05 | 0 | 0.18 | 1.4466 | 1.99 | 0.00385 |  |  | 0.5291005 | 9.768941
| 1.5 | 1.05 | 0 | 0.18 | 1.4466 | 1.99 | 0.00385 |  |  | 1.058201 | 18.99045
| 1.5 | 1.05 | 0 | 0.18 | 1.4466 | 1.99 | 0.00385 |  |  | 1.587302 | 28.01604
| 1.5 | 1.05 | 0 | 0.18 | 1.4466 | 1.99 | 0.00385 |  |  | 2.116402 | 36.91671
| 1.5 | 1.05 | 0 | 0.18 | 1.4466 | 1.99 | 0.00385 |  |  | 2.645503 | 45.72563
| 1.5 | 1.05 | 0 | 0.18 | 1.4466 | 1.99 | 0.00385 |  |  | 3.174603 | 54.46212
| 1.5 | 1.05 | 0 | 0.18 | 1.4466 | 1.99 | 0.00385 |  |  | 3.439153 | 58.80732
| 1.5 | 1.05 | 0 | 0.18 | 1.4466 | 289 | 0.147 |  |  | 0.2116402 | 41.41869
| 1.5 | 1.05 | 0 | 0.18 | 1.4466 | 289 | 0.147 |  |  | 0.4232804 | 51.99173
| 1.5 | 1.05 | 0 | 0.18 | 1.4466 | 289 | 0.147 |  |  | 0.6349206 | 59.38711
| 1.5 | 1.05 | 0 | 0.18 | 1.4466 | 289 | 0.147 |  |  | 0.8465608 | 65.26376
| 1.5 | 1.05 | 0 | 0.18 | 1.4466 | 289 | 0.147 |  |  | 1.058201 | 70.21963
| 1.5 | 1.05 | 0 | 0.18 | 1.4466 | 289 | 0.147 |  |  | 1.269841 | 74.54697
| 1.5 | 1.05 | 0 | 0.18 | 1.4466 | 289 | 0.147 |  |  | 1.481481 | 78.41309
| 1.6 | 1.22 | 0 | 0.2 | 1.569 | 1.99 | 0.00385 |  |  | 0.3587444 | 4.357729
| 1.6 | 1.22 | 0 | 0.2 | 1.569 | 1.99 | 0.00385 |  |  | 0.6726457 | 7.701926
| 1.6 | 1.22 | 0 | 0.2 | 1.569 | 1.99 | 0.00385 |  |  | 0.9865471 | 10.89672
| 1.6 | 1.22 | 0 | 0.2 | 1.569 | 1.99 | 0.00385 |  |  | 1.300448 | 13.99566
| 1.6 | 1.22 | 0 | 0.2 | 1.569 | 1.99 | 0.00385 |  |  | 1.61435 | 17.02436
| 1.6 | 1.22 | 0 | 0.2 | 1.569 | 1.99 | 0.00385 |  |  | 1.928251 | 19.99784
| 1.6 | 1.22 | 0 | 0.2 | 1.569 | 1.99 | 0.00385 |  |  | 2.242152 | 22.92596
| 1.6 | 1.22 | 0 | 0.2 | 1.569 | 289 | 0.147 |  |  | 0.4484305 | 16.78868
| 1.6 | 1.22 | 0 | 0.2 | 1.569 | 289 | 0.147 |  |  | 0.896861 | 22.63395
| 1.6 | 1.22 | 0 | 0.2 | 1.569 | 289 | 0.147 |  |  | 1.345291 | 26.95602
| 1.6 | 1.22 | 0 | 0.2 | 1.569 | 289 | 0.147 |  |  | 1.793722 | 30.51437
| 1.6 | 1.22 | 0 | 0.2 | 1.569 | 289 | 0.147 |  |  | 2.242152 | 33.59484
| 1.6 | 1.22 | 0 | 0.2 | 1.569 | 289 | 0.147 |  |  | 2.690583 | 36.34124
| 1.6 | 1.22 | 0 | 0.2 | 1.569 | 289 | 0.147 |  |  | 3.139013 | 38.83772
| 1.63 | 1.2 | 0 | 0.18 | 1.569 | 1.99 | 0.00385 |  |  | 0.1793722 | 8.642984
| 1.63 | 1.2 | 0 | 0.18 | 1.569 | 1.99 | 0.00385 |  |  | 0.3587444 | 16.82494
| 1.63 | 1.2 | 0 | 0.18 | 1.569 | 1.99 | 0.00385 |  |  | 0.5381166 | 24.84147
| 1.63 | 1.2 | 0 | 0.18 | 1.569 | 1.99 | 0.00385 |  |  | 0.7174888 | 32.75242
| 1.63 | 1.2 | 0 | 0.18 | 1.569 | 1.99 | 0.00385 |  |  | 0.896861 | 40.58578
| 1.63 | 1.2 | 0 | 0.18 | 1.569 | 1.99 | 0.00385 |  |  | 1.076233 | 48.35786
| 1.63 | 1.2 | 0 | 0.18 | 1.569 | 1.99 | 0.00385 |  |  | 1.255605 | 56.07935
| 1.34 | 0.92 | 0 | 0.2 | 1.0854 | 1.99 | 0.00385 |  |  | 20 | 6.488282
| 1.34 | 0.92 | 0 | 0.2 | 1.0854 | 1.99 | 0.00385 |  |  | 40 | 11.19542
| 1.34 | 0.92 | 0 | 0.2 | 1.0854 | 1.99 | 0.00385 |  |  | 60 | 15.40367
| 1.34 | 0.92 | 0 | 0.2 | 1.0854 | 1.99 | 0.00385 |  |  | 80 | 19.3175
| 1.34 | 0.92 | 0 | 0.2 | 1.0854 | 1.99 | 0.00385 |  |  | 100 | 23.02603
| 1.34 | 0.92 | 0 | 0.2 | 1.0854 | 1.99 | 0.00385 |  |  | 120 | 26.57876
| 1.34 | 0.92 | 0 | 0.2 | 1.0854 | 1.99 | 0.00385 |  |  | 140 | 30.00695
| 1.34 | 0.92 | 0 | 0.2 | 1.0854 | 289 | 0.147 |  |  | 15 | 501.4299
| 1.34 | 0.92 | 0 | 0.2 | 1.0854 | 289 | 0.147 |  |  | 30 | 586.0599
| 1.34 | 0.92 | 0 | 0.2 | 1.0854 | 289 | 0.147 |  |  | 45 | 642.0407
| 1.34 | 0.92 | 0 | 0.2 | 1.0854 | 289 | 0.147 |  |  | 60 | 684.9735
| 1.34 | 0.92 | 0 | 0.2 | 1.0854 | 289 | 0.147 |  |  | 75 | 720.2421
| 1.34 | 0.92 | 0 | 0.2 | 1.0854 | 289 | 0.147 |  |  | 90 | 750.4025
| 1.34 | 0.92 | 0 | 0.2 | 1.0854 | 289 | 0.147 |  |  | 105 | 776.886
| 1.51 | 1.05 | 0.61 | 0.37 | 1.1441 | 1.99 | 0.00385 |  |  | 15 | 19.2576
| 1.51 | 1.05 | 0.61 | 0.37 | 1.1441 | 1.99 | 0.00385 |  |  | 30 | 28.00003
| 1.51 | 1.05 | 0.61 | 0.37 | 1.1441 | 1.99 | 0.00385 |  |  | 45 | 34.8536
| 1.51 | 1.05 | 0.61 | 0.37 | 1.1441 | 1.99 | 0.00385 |  |  | 60 | 40.71127
| 1.51 | 1.05 | 0.61 | 0.37 | 1.1441 | 1.99 | 0.00385 |  |  | 75 | 45.92467
| 1.51 | 1.05 | 0.61 | 0.37 | 1.1441 | 1.99 | 0.00385 |  |  | 90 | 50.67618
| 1.51 | 1.05 | 0.61 | 0.37 | 1.1441 | 1.99 | 0.00385 |  |  | 105 | 55.07508
| 1.51 | 1.05 | 0.61 | 0.37 | 1.1441 | 289 | 0.147 |  |  | 20 | 255.9524
| 1.51 | 1.05 | 0.61 | 0.37 | 1.1441 | 289 | 0.147 |  |  | 40 | 314.4598
| 1.51 | 1.05 | 0.61 | 0.37 | 1.1441 | 289 | 0.147 |  |  | 60 | 354.7025
| 1.51 | 1.05 | 0.61 | 0.37 | 1.1441 | 289 | 0.147 |  |  | 80 | 386.3412
| 1.51 | 1.05 | 0.61 | 0.37 | 1.1441 | 289 | 0.147 |  |  | 100 | 412.8129
| 1.51 | 1.05 | 0.61 | 0.37 | 1.1441 | 289 | 0.147 |  |  | 120 | 435.7828
| 1.51 | 1.05 | 0.61 | 0.37 | 1.1441 | 289 | 0.147 |  |  | 140 | 456.198
| 1.53 | 1.27 | 0.39 | 0.62 | 1.285 | 1.99 | 0.00385 |  |  | 18 | 2.765352
| 1.53 | 1.27 | 0.39 | 0.62 | 1.285 | 1.99 | 0.00385 |  |  | 36 | 5.968891
| 1.53 | 1.27 | 0.39 | 0.62 | 1.285 | 1.99 | 0.00385 |  |  | 54 | 9.361705
| 1.53 | 1.27 | 0.39 | 0.62 | 1.285 | 1.99 | 0.00385 |  |  | 72 | 12.88359
| 1.53 | 1.27 | 0.39 | 0.62 | 1.285 | 1.99 | 0.00385 |  |  | 90 | 16.50468
| 1.53 | 1.27 | 0.39 | 0.62 | 1.285 | 1.99 | 0.00385 |  |  | 108 | 20.20683
| 1.53 | 1.27 | 0.39 | 0.62 | 1.285 | 1.99 | 0.00385 |  |  | 126 | 23.97779
| 2.15 | 1.9 | 0.5 | 1.15 | 1.8106 | 64.728 | 0.057 |  |  | 4.740339 | 4.668249
| 2.15 | 1.9 | 0.5 | 1.15 | 1.8106 | 64.728 | 0.057 |  |  | 21.16223 | 9.179816
| 2.15 | 1.9 | 0.5 | 1.15 | 1.8106 | 64.728 | 0.057 |  |  | 63.48669 | 14.13904
| 2.15 | 1.9 | 0.5 | 1.15 | 1.8106 | 64.728 | 0.057 |  |  | 84.64892 | 15.58489
| 2.15 | 1.9 | 0.5 | 1.15 | 1.8106 | 64.728 | 0.057 |  |  | 126.9734 | 17.64726
| 2.15 | 1.9 | 0.5 | 1.15 | 1.8106 | 64.728 | 0.057 |  |  | 148.1356 | 18.42039
| 2.15 | 1.9 | 0.5 | 1.15 | 1.8106 | 64.728 | 0.057 |  |  | 169.2978 | 19.07669
| 2.15 | 1.9 | 0.5 | 1.15 | 1.8106 | 72.251 | 0.061 |  |  | 12.69734 | 7.219409
| 2.15 | 1.9 | 0.5 | 1.15 | 1.8106 | 72.251 | 0.061 |  |  | 21.16223 | 8.929518
| 2.15 | 1.9 | 0.5 | 1.15 | 1.8106 | 72.251 | 0.061 |  |  | 42.32446 | 11.6198
| 2.15 | 1.9 | 0.5 | 1.15 | 1.8106 | 72.251 | 0.061 |  |  | 63.48669 | 13.35467
| 2.15 | 1.9 | 0.5 | 1.15 | 1.8106 | 72.251 | 0.061 |  |  | 84.64892 | 14.63138
| 2.15 | 1.9 | 0.5 | 1.15 | 1.8106 | 72.251 | 0.061 |  |  | 105.8111 | 15.63256
| 2.15 | 1.9 | 0.5 | 1.15 | 1.8106 | 72.251 | 0.061 |  |  | 148.1356 | 17.12829
| 2.15 | 1.9 | 0.5 | 1.15 | 1.8106 | 85.072 | 0.069 |  |  | 12.69734 | 6.859686
| 2.15 | 1.9 | 0.5 | 1.15 | 1.8106 | 85.072 | 0.069 |  |  | 21.16223 | 8.743235
| 2.15 | 1.9 | 0.5 | 1.15 | 1.8106 | 85.072 | 0.069 |  |  | 42.32446 | 11.40302
| 2.15 | 1.9 | 0.5 | 1.15 | 1.8106 | 85.072 | 0.069 |  |  | 63.48669 | 12.88258
| 2.15 | 1.9 | 0.5 | 1.15 | 1.8106 | 85.072 | 0.069 |  |  | 84.64892 | 13.84283
| 2.15 | 1.9 | 0.5 | 1.15 | 1.8106 | 85.072 | 0.069 |  |  | 105.8111 | 14.51621
| 2.15 | 1.9 | 0.5 | 1.15 | 1.8106 | 85.072 | 0.069 |  |  | 148.1356 | 15.38592
| 2.01 | 2.34 | 0.98 | 1.23 | 2.3946 | 4.03 | 0.01 |  |  | 0.168691 | 1.436474
| 2.01 | 2.34 | 0.98 | 1.23 | 2.3946 | 4.03 | 0.01 |  |  | 0.3373819 | 2.501047
| 2.01 | 2.34 | 0.98 | 1.23 | 2.3946 | 4.03 | 0.01 |  |  | 0.6747638 | 4.354575
| 2.01 | 2.34 | 0.98 | 1.23 | 2.3946 | 4.03 | 0.01 |  |  | 1.012146 | 6.023082
| 2.01 | 2.34 | 0.98 | 1.23 | 2.3946 | 4.03 | 0.01 |  |  | 1.349528 | 7.581756
| 2.01 | 2.34 | 0.98 | 1.23 | 2.3946 | 4.03 | 0.01 |  |  | 2.024291 | 10.4868
| 2.01 | 2.34 | 0.98 | 1.23 | 2.3946 | 4.03 | 0.01 |  |  | 2.699055 | 13.2006
| 2.01 | 2.34 | 0.98 | 1.23 | 2.3946 | 8.77 | 0.021 |  |  | 0.06747638 | 2.096738
| 2.01 | 2.34 | 0.98 | 1.23 | 2.3946 | 8.77 | 0.021 |  |  | 0.2699055 | 3.701593
| 2.01 | 2.34 | 0.98 | 1.23 | 2.3946 | 8.77 | 0.021 |  |  | 0.3373819 | 4.056223
| 2.01 | 2.34 | 0.98 | 1.23 | 2.3946 | 8.77 | 0.021 |  |  | 1.012146 | 6.364166
| 2.01 | 2.34 | 0.98 | 1.23 | 2.3946 | 8.77 | 0.021 |  |  | 1.68691 | 7.846925
| 2.01 | 2.34 | 0.98 | 1.23 | 2.3946 | 8.77 | 0.021 |  |  | 2.699055 | 9.51456
| 2.01 | 2.34 | 0.98 | 1.23 | 2.3946 | 8.77 | 0.021 |  |  | 3.373819 | 10.4261
| 2.01 | 2.34 | 0.98 | 1.23 | 2.3946 | 6.71 | 0.035 |  |  | 0.168691 | 0.4339111
| 2.01 | 2.34 | 0.98 | 1.23 | 2.3946 | 6.71 | 0.035 |  |  | 0.3373819 | 0.7048907
| 2.01 | 2.34 | 0.98 | 1.23 | 2.3946 | 6.71 | 0.035 |  |  | 0.6747638 | 1.145098
| 2.01 | 2.34 | 0.98 | 1.23 | 2.3946 | 6.71 | 0.035 |  |  | 1.349528 | 1.860218
| 2.01 | 2.34 | 0.98 | 1.23 | 2.3946 | 6.71 | 0.035 |  |  | 1.68691 | 2.174707
| 2.01 | 2.34 | 0.98 | 1.23 | 2.3946 | 6.71 | 0.035 |  |  | 2.024291 | 2.470744
| 2.01 | 2.34 | 0.98 | 1.23 | 2.3946 | 6.71 | 0.035 |  |  | 2.699055 | 3.021933
| 2.01 | 2.34 | 0.98 | 1.23 | 2.3946 | 2.08 | 0.068 |  |  | 0.2699055 | 0.503808
| 2.01 | 2.34 | 0.98 | 1.23 | 2.3946 | 2.08 | 0.068 |  |  | 0.3373819 | 0.5471694
| 2.01 | 2.34 | 0.98 | 1.23 | 2.3946 | 2.08 | 0.068 |  |  | 1.012146 | 0.8215929
| 2.01 | 2.34 | 0.98 | 1.23 | 2.3946 | 2.08 | 0.068 |  |  | 1.68691 | 0.9925233
| 2.01 | 2.34 | 0.98 | 1.23 | 2.3946 | 2.08 | 0.068 |  |  | 2.361673 | 1.124108
| 2.01 | 2.34 | 0.98 | 1.23 | 2.3946 | 2.08 | 0.068 |  |  | 3.036437 | 1.233649
| 2.01 | 2.34 | 0.98 | 1.23 | 2.3946 | 2.08 | 0.068 |  |  | 3.711201 | 1.328731
| 1.61 | 1.56 | 0.99 | 0.91 | 1.8643 | 4.03 | 0.01 |  |  | 0.2190197 | 1.705549
| 1.61 | 1.56 | 0.99 | 0.91 | 1.8643 | 4.03 | 0.01 |  |  | 0.4380393 | 2.639448
| 1.61 | 1.56 | 0.99 | 0.91 | 1.8643 | 4.03 | 0.01 |  |  | 1.752157 | 6.321366
| 1.61 | 1.56 | 0.99 | 0.91 | 1.8643 | 4.03 | 0.01 |  |  | 4.380393 | 11.25934
| 1.61 | 1.56 | 0.99 | 0.91 | 1.8643 | 4.03 | 0.01 |  |  | 13.14118 | 22.4957
| 1.61 | 1.56 | 0.99 | 0.91 | 1.8643 | 4.03 | 0.01 |  |  | 26.28236 | 34.81356
| 1.61 | 1.56 | 0.99 | 0.91 | 1.8643 | 4.03 | 0.01 |  |  | 43.80393 | 48.03006
| 1.61 | 1.56 | 0.99 | 0.91 | 1.8643 | 8.77 | 0.021 |  |  | 0.4380393 | 4.088021
| 1.61 | 1.56 | 0.99 | 0.91 | 1.8643 | 8.77 | 0.021 |  |  | 1.314118 | 7.398754
| 1.61 | 1.56 | 0.99 | 0.91 | 1.8643 | 8.77 | 0.021 |  |  | 3.504315 | 12.56556
| 1.61 | 1.56 | 0.99 | 0.91 | 1.8643 | 8.77 | 0.021 |  |  | 6.57059 | 17.64422
| 1.61 | 1.56 | 0.99 | 0.91 | 1.8643 | 8.77 | 0.021 |  |  | 17.52157 | 29.96577
| 1.61 | 1.56 | 0.99 | 0.91 | 1.8643 | 8.77 | 0.021 |  |  | 30.66275 | 40.53835
| 1.61 | 1.56 | 0.99 | 0.91 | 1.8643 | 8.77 | 0.021 |  |  | 48.18433 | 51.74462
| 1.61 | 1.56 | 0.99 | 0.91 | 1.8643 | 6.71 | 0.035 |  |  | 0.2628236 | 1.95249
| 1.61 | 1.56 | 0.99 | 0.91 | 1.8643 | 6.71 | 0.035 |  |  | 0.657059 | 3.087157
| 1.61 | 1.56 | 0.99 | 0.91 | 1.8643 | 6.71 | 0.035 |  |  | 2.628236 | 6.174314
| 1.61 | 1.56 | 0.99 | 0.91 | 1.8643 | 6.71 | 0.035 |  |  | 5.256472 | 8.731799
| 1.61 | 1.56 | 0.99 | 0.91 | 1.8643 | 6.71 | 0.035 |  |  | 16.64549 | 15.53835
| 1.61 | 1.56 | 0.99 | 0.91 | 1.8643 | 6.71 | 0.035 |  |  | 21.90197 | 17.82371
| 1.61 | 1.56 | 0.99 | 0.91 | 1.8643 | 6.71 | 0.035 |  |  | 39.42354 | 23.91302
| 1.61 | 1.56 | 0.99 | 0.91 | 1.8643 | 2.08 | 0.068 |  |  | 0.1752157 | 0.2783456
| 1.61 | 1.56 | 0.99 | 0.91 | 1.8643 | 2.08 | 0.068 |  |  | 0.8760787 | 0.6427598
| 1.61 | 1.56 | 0.99 | 0.91 | 1.8643 | 2.08 | 0.068 |  |  | 2.190197 | 1.035089
| 1.61 | 1.56 | 0.99 | 0.91 | 1.8643 | 2.08 | 0.068 |  |  | 3.942354 | 1.405139
| 1.61 | 1.56 | 0.99 | 0.91 | 1.8643 | 2.08 | 0.068 |  |  | 11.82706 | 2.487839
| 1.61 | 1.56 | 0.99 | 0.91 | 1.8643 | 2.08 | 0.068 |  |  | 17.52157 | 3.051998
| 1.61 | 1.56 | 0.99 | 0.91 | 1.8643 | 2.08 | 0.068 |  |  | 35.04315 | 4.376429
| 1.93 | 1.28 | 0 | 0.28 | 1.4544 | 4.03 | 0.01 |  |  | 0.005610728 | 0.415929
| 1.93 | 1.28 | 0 | 0.28 | 1.4544 | 4.03 | 0.01 |  |  | 0.01122146 | 0.7815495
| 1.93 | 1.28 | 0 | 0.28 | 1.4544 | 4.03 | 0.01 |  |  | 0.02805364 | 1.79921
| 1.93 | 1.28 | 0 | 0.28 | 1.4544 | 4.03 | 0.01 |  |  | 0.05610728 | 3.380798
| 1.93 | 1.28 | 0 | 0.28 | 1.4544 | 4.03 | 0.01 |  |  | 0.2805364 | 14.62453
| 1.93 | 1.28 | 0 | 0.28 | 1.4544 | 4.03 | 0.01 |  |  | 0.5610728 | 27.48016
| 1.93 | 1.28 | 0 | 0.28 | 1.4544 | 4.03 | 0.01 |  |  | 1.683218 | 74.67918
| 1.93 | 1.28 | 0 | 0.28 | 1.4544 | 8.77 | 0.021 |  |  | 0.005610728 | 0.8892404
| 1.93 | 1.28 | 0 | 0.28 | 1.4544 | 8.77 | 0.021 |  |  | 0.01122146 | 1.495518
| 1.93 | 1.28 | 0 | 0.28 | 1.4544 | 8.77 | 0.021 |  |  | 0.02805364 | 2.973355
| 1.93 | 1.28 | 0 | 0.28 | 1.4544 | 8.77 | 0.021 |  |  | 0.05610728 | 5.000566
| 1.93 | 1.28 | 0 | 0.28 | 1.4544 | 8.77 | 0.021 |  |  | 0.2805364 | 16.7204
| 1.93 | 1.28 | 0 | 0.28 | 1.4544 | 8.77 | 0.021 |  |  | 0.5610728 | 28.12025
| 1.93 | 1.28 | 0 | 0.28 | 1.4544 | 8.77 | 0.021 |  |  | 1.683218 | 64.10031
| 1.93 | 1.28 | 0 | 0.28 | 1.4544 | 6.71 | 0.035 |  |  | 0.005610728 | 1.581318
| 1.93 | 1.28 | 0 | 0.28 | 1.4544 | 6.71 | 0.035 |  |  | 0.01122146 | 2.515992
| 1.93 | 1.28 | 0 | 0.28 | 1.4544 | 6.71 | 0.035 |  |  | 0.02805364 | 4.648674
| 1.93 | 1.28 | 0 | 0.28 | 1.4544 | 6.71 | 0.035 |  |  | 0.05610728 | 7.39638
| 1.93 | 1.28 | 0 | 0.28 | 1.4544 | 6.71 | 0.035 |  |  | 0.2805364 | 21.74348
| 1.93 | 1.28 | 0 | 0.28 | 1.4544 | 6.71 | 0.035 |  |  | 0.5610728 | 34.59547
| 1.93 | 1.28 | 0 | 0.28 | 1.4544 | 6.71 | 0.035 |  |  | 1.683218 | 72.22548
| 1.93 | 1.28 | 0 | 0.28 | 1.4544 | 2.08 | 0.068 |  |  | 0.005610728 | 0.6745578
| 1.93 | 1.28 | 0 | 0.28 | 1.4544 | 2.08 | 0.068 |  |  | 0.01122146 | 1.022438
| 1.93 | 1.28 | 0 | 0.28 | 1.4544 | 2.08 | 0.068 |  |  | 0.02805364 | 1.771745
| 1.93 | 1.28 | 0 | 0.28 | 1.4544 | 2.08 | 0.068 |  |  | 0.05610728 | 2.685463
| 1.93 | 1.28 | 0 | 0.28 | 1.4544 | 2.08 | 0.068 |  |  | 0.2805364 | 7.053444
| 1.93 | 1.28 | 0 | 0.28 | 1.4544 | 2.08 | 0.068 |  |  | 0.5610728 | 10.69102
| 1.93 | 1.28 | 0 | 0.28 | 1.4544 | 2.08 | 0.068 |  |  | 1.683218 | 20.66769
| 1.8 | 1.77 | 0.86 | 1.1 | 2.1988 | 85 | 0.057 |  |  | 0.3035823 | 2.9924
| 1.8 | 1.77 | 0.86 | 1.1 | 2.1988 | 85 | 0.057 |  |  | 0.7589557 | 5.933089
| 1.8 | 1.77 | 0.86 | 1.1 | 2.1988 | 85 | 0.057 |  |  | 1.062538 | 7.628488
| 1.8 | 1.77 | 0.86 | 1.1 | 2.1988 | 85 | 0.057 |  |  | 1.36612 | 9.203847
| 1.8 | 1.77 | 0.86 | 1.1 | 2.1988 | 85 | 0.057 |  |  | 1.821494 | 11.41034
| 1.8 | 1.77 | 0.86 | 1.1 | 2.1988 | 85 | 0.057 |  |  | 3.035823 | 16.71166
| 1.8 | 1.77 | 0.86 | 1.1 | 2.1988 | 85 | 0.057 |  |  | 4.098361 | 20.9112
| 1.8 | 1.77 | 0.86 | 1.1 | 2.1988 | 142 | 0.185 |  |  | 0.1517911 | 2.609528
| 1.8 | 1.77 | 0.86 | 1.1 | 2.1988 | 142 | 0.185 |  |  | 0.6071645 | 7.159152
| 1.8 | 1.77 | 0.86 | 1.1 | 2.1988 | 142 | 0.185 |  |  | 0.9107468 | 9.617364
| 1.8 | 1.77 | 0.86 | 1.1 | 2.1988 | 142 | 0.185 |  |  | 1.517911 | 13.94961
| 1.8 | 1.77 | 0.86 | 1.1 | 2.1988 | 142 | 0.185 |  |  | 1.973285 | 16.88545
| 1.8 | 1.77 | 0.86 | 1.1 | 2.1988 | 142 | 0.185 |  |  | 2.580449 | 20.52715
| 1.8 | 1.77 | 0.86 | 1.1 | 2.1988 | 142 | 0.185 |  |  | 3.794778 | 27.1808
| 2.01 | 2.34 | 0.98 | 1.23 | 2.3946 | 85 | 0.057 |  |  | 0.6747638 | 1.318362
| 2.01 | 2.34 | 0.98 | 1.23 | 2.3946 | 85 | 0.057 |  |  | 1.349528 | 2.366486
| 2.01 | 2.34 | 0.98 | 1.23 | 2.3946 | 85 | 0.057 |  |  | 2.699055 | 4.247891
| 2.01 | 2.34 | 0.98 | 1.23 | 2.3946 | 85 | 0.057 |  |  | 5.398111 | 7.625049
| 2.01 | 2.34 | 0.98 | 1.23 | 2.3946 | 85 | 0.057 |  |  | 10.12146 | 12.96151
| 2.01 | 2.34 | 0.98 | 1.23 | 2.3946 | 85 | 0.057 |  |  | 16.8691 | 19.94785
| 2.01 | 2.34 | 0.98 | 1.23 | 2.3946 | 85 | 0.057 |  |  | 23.61673 | 26.49892
| 2.01 | 2.34 | 0.98 | 1.23 | 2.3946 | 142 | 0.185 |  |  | 0.5060729 | 1.913464
| 2.01 | 2.34 | 0.98 | 1.23 | 2.3946 | 142 | 0.185 |  |  | 1.180837 | 3.935216
| 2.01 | 2.34 | 0.98 | 1.23 | 2.3946 | 142 | 0.185 |  |  | 2.361673 | 7.098149
| 2.01 | 2.34 | 0.98 | 1.23 | 2.3946 | 142 | 0.185 |  |  | 5.060729 | 13.57752
| 2.01 | 2.34 | 0.98 | 1.23 | 2.3946 | 142 | 0.185 |  |  | 9.784076 | 23.79399
| 2.01 | 2.34 | 0.98 | 1.23 | 2.3946 | 142 | 0.185 |  |  | 16.53171 | 37.18121
| 2.01 | 2.34 | 0.98 | 1.23 | 2.3946 | 142 | 0.185 |  |  | 21.92982 | 47.28854
| 0.96 | 0.96 | 0.26 | 0.43 | 0.8162 | 511 | 0.234 |  |  | 3.650811 | 268.9868
| 0.96 | 0.96 | 0.26 | 0.43 | 0.8162 | 511 | 0.234 |  |  | 26.8442 | 486.2008
| 0.96 | 0.96 | 0.26 | 0.43 | 0.8162 | 511 | 0.234 |  |  | 128.8521 | 716.6931
| 0.96 | 0.96 | 0.26 | 0.43 | 0.8162 | 511 | 0.234 |  |  | 859.0143 | 1045.788
| 0.96 | 0.96 | 0.26 | 0.43 | 0.8162 | 511 | 0.234 |  |  | 1073.768 | 1086.126
| 0.96 | 0.96 | 0.26 | 0.43 | 0.8162 | 511 | 0.234 |  |  | 3661.548 | 1304.441
| 0.96 | 0.96 | 0.26 | 0.43 | 0.8162 | 511 | 0.234 |  |  | 8590.143 | 1445.118
| 1.03 | 0.92 | 0.25 | 0.31 | 0.9386 | 511 | 0.234 |  |  | 0.4433038 | 245.2261
| 1.03 | 0.92 | 0.25 | 0.31 | 0.9386 | 511 | 0.234 |  |  | 5.210764 | 471.2511
| 1.03 | 0.92 | 0.25 | 0.31 | 0.9386 | 511 | 0.234 |  |  | 72.32851 | 785.8415
| 1.03 | 0.92 | 0.25 | 0.31 | 0.9386 | 511 | 0.234 |  |  | 427.7493 | 998.6859
| 1.03 | 0.92 | 0.25 | 0.31 | 0.9386 | 511 | 0.234 |  |  | 1936.538 | 1147.234
| 1.03 | 0.92 | 0.25 | 0.31 | 0.9386 | 511 | 0.234 |  |  | 2333.178 | 1162.331
| 1.03 | 0.92 | 0.25 | 0.31 | 0.9386 | 511 | 0.234 |  |  | 6221.807 | 1227.53
| 1.06 | 1.13 | 0.3 | 0.31 | 0.9386 | 511 | 0.234 |  |  | 0.1555452 | 280.2417
| 1.06 | 1.13 | 0.3 | 0.31 | 0.9386 | 511 | 0.234 |  |  | 3.421994 | 552.8943
| 1.06 | 1.13 | 0.3 | 0.31 | 0.9386 | 511 | 0.234 |  |  | 43.55265 | 841.9563
| 1.06 | 1.13 | 0.3 | 0.31 | 0.9386 | 511 | 0.234 |  |  | 435.5265 | 1101.212
| 1.06 | 1.13 | 0.3 | 0.31 | 0.9386 | 511 | 0.234 |  |  | 1710.997 | 1225.2
| 1.06 | 1.13 | 0.3 | 0.31 | 0.9386 | 511 | 0.234 |  |  | 2410.95 | 1250.339
| 1.06 | 1.13 | 0.3 | 0.31 | 0.9386 | 511 | 0.234 |  |  | 3421.994 | 1273.05
| 0.92 | 0.95 | 0.23 | 0.45 | 0.9571 | 511 | 0.234 |  |  | 0.5607477 | 237.1977
| 0.92 | 0.95 | 0.23 | 0.45 | 0.9571 | 511 | 0.234 |  |  | 3.271028 | 399.5104
| 0.92 | 0.95 | 0.23 | 0.45 | 0.9571 | 511 | 0.234 |  |  | 51.40187 | 722.7134
| 0.92 | 0.95 | 0.23 | 0.45 | 0.9571 | 511 | 0.234 |  |  | 317.757 | 933.7589
| 0.92 | 0.95 | 0.23 | 0.45 | 0.9571 | 511 | 0.234 |  |  | 1962.617 | 1095.992
| 0.92 | 0.95 | 0.23 | 0.45 | 0.9571 | 511 | 0.234 |  |  | 2897.196 | 1121.526
| 0.92 | 0.95 | 0.23 | 0.45 | 0.9571 | 511 | 0.234 |  |  | 5794.393 | 1158.12
| 1.18 | 1.37 | 0.3 | 0.36 | 0.9904 | 511 | 0.234 |  |  | 0.06515601 | 239.0494
| 1.18 | 1.37 | 0.3 | 0.36 | 0.9904 | 511 | 0.234 |  |  | 0.2389054 | 328.7329
| 1.18 | 1.37 | 0.3 | 0.36 | 0.9904 | 511 | 0.234 |  |  | 1.809889 | 499.7185
| 1.18 | 1.37 | 0.3 | 0.36 | 0.9904 | 511 | 0.234 |  |  | 63.7081 | 832.527
| 1.18 | 1.37 | 0.3 | 0.36 | 0.9904 | 511 | 0.234 |  |  | 362.7018 | 964.2046
| 1.18 | 1.37 | 0.3 | 0.36 | 0.9904 | 511 | 0.234 |  |  | 724.6796 | 1003.767
| 1.18 | 1.37 | 0.3 | 0.36 | 0.9904 | 511 | 0.234 |  |  | 1368.276 | 1032.238
| 1.2 | 1.71 | 0.4 | 0.35 | 0.9904 | 511 | 0.234 |  |  | 0.08687468 | 231.7069
| 1.2 | 1.71 | 0.4 | 0.35 | 0.9904 | 511 | 0.234 |  |  | 1.665098 | 487.4435
| 1.2 | 1.71 | 0.4 | 0.35 | 0.9904 | 511 | 0.234 |  |  | 25.33845 | 787.2968
| 1.2 | 1.71 | 0.4 | 0.35 | 0.9904 | 511 | 0.234 |  |  | 145.5151 | 966.4522
| 1.2 | 1.71 | 0.4 | 0.35 | 0.9904 | 511 | 0.234 |  |  | 325.7801 | 1034.286
| 1.2 | 1.71 | 0.4 | 0.35 | 0.9904 | 511 | 0.234 |  |  | 723.9557 | 1088.183
| 1.2 | 1.71 | 0.4 | 0.35 | 0.9904 | 511 | 0.234 |  |  | 868.7468 | 1098.381
| 1.22 | 1.91 | 0.42 | 0.38 | 0.9904 | 511 | 0.234 |  |  | 0.07239557 | 331.3464
| 1.22 | 1.91 | 0.42 | 0.38 | 0.9904 | 511 | 0.234 |  |  | 1.592703 | 613.4206
| 1.22 | 1.91 | 0.42 | 0.38 | 0.9904 | 511 | 0.234 |  |  | 16.65098 | 876.1816
| 1.22 | 1.91 | 0.42 | 0.38 | 0.9904 | 511 | 0.234 |  |  | 78.91117 | 1048.76
| 1.22 | 1.91 | 0.42 | 0.38 | 0.9904 | 511 | 0.234 |  |  | 152.0307 | 1115.22
| 1.22 | 1.91 | 0.42 | 0.38 | 0.9904 | 511 | 0.234 |  |  | 304.0614 | 1178.544
| 1.22 | 1.91 | 0.42 | 0.38 | 0.9904 | 511 | 0.234 |  |  | 405.4152 | 1202.212
| 0.81 | 0.89 | 0.6 | 0.31 | 0.7751 | 511 | 0.234 |  |  | 10.62586 | 406.6105
| 0.81 | 0.89 | 0.6 | 0.31 | 0.7751 | 511 | 0.234 |  |  | 106.2586 | 651.0298
| 0.81 | 0.89 | 0.6 | 0.31 | 0.7751 | 511 | 0.234 |  |  | 531.2932 | 864.6911
| 0.81 | 0.89 | 0.6 | 0.31 | 0.7751 | 511 | 0.234 |  |  | 1062.586 | 965.3538
| 0.81 | 0.89 | 0.6 | 0.31 | 0.7751 | 511 | 0.234 |  |  | 5312.932 | 1210.017
| 0.81 | 0.89 | 0.6 | 0.31 | 0.7751 | 511 | 0.234 |  |  | 10625.86 | 1315.723
| 0.81 | 0.89 | 0.6 | 0.31 | 0.7751 | 511 | 0.234 |  |  | 53129.32 | 1544.273
| 0.85 | 0.88 | 0.32 | 0.31 | 0.8975 | 511 | 0.234 |  |  | 3.889235 | 469.1532
| 0.85 | 0.88 | 0.32 | 0.31 | 0.8975 | 511 | 0.234 |  |  | 9.334163 | 552.3436
| 0.85 | 0.88 | 0.32 | 0.31 | 0.8975 | 511 | 0.234 |  |  | 43.55943 | 710.2693
| 0.85 | 0.88 | 0.32 | 0.31 | 0.8975 | 511 | 0.234 |  |  | 155.5694 | 845.0984
| 0.85 | 0.88 | 0.32 | 0.31 | 0.8975 | 511 | 0.234 |  |  | 777.8469 | 1008.182
| 0.85 | 0.88 | 0.32 | 0.31 | 0.8975 | 511 | 0.234 |  |  | 5056.005 | 1166.403
| 0.85 | 0.88 | 0.32 | 0.31 | 0.8975 | 511 | 0.234 |  |  | 11667.7 | 1220.115
| 0.92 | 1.08 | 0.67 | 0.21 | 0.8975 | 511 | 0.234 |  |  | 0.9334163 | 383.9822
| 0.92 | 1.08 | 0.67 | 0.21 | 0.8975 | 511 | 0.234 |  |  | 9.334163 | 586.2258
| 0.92 | 1.08 | 0.67 | 0.21 | 0.8975 | 511 | 0.234 |  |  | 43.55943 | 742.6345
| 0.92 | 1.08 | 0.67 | 0.21 | 0.8975 | 511 | 0.234 |  |  | 155.5694 | 877.6187
| 0.92 | 1.08 | 0.67 | 0.21 | 0.8975 | 511 | 0.234 |  |  | 777.8469 | 1044.393
| 0.92 | 1.08 | 0.67 | 0.21 | 0.8975 | 511 | 0.234 |  |  | 5056.005 | 1212.736
| 0.92 | 1.08 | 0.67 | 0.21 | 0.8975 | 511 | 0.234 |  |  | 11667.7 | 1272.493
| 0.82 | 0.87 | 0.57 | 0.32 | 0.916 | 511 | 0.234 |  |  | 1.017294 | 309.3573
| 0.82 | 0.87 | 0.57 | 0.32 | 0.916 | 511 | 0.234 |  |  | 11.09775 | 524.9857
| 0.82 | 0.87 | 0.57 | 0.32 | 0.916 | 511 | 0.234 |  |  | 51.78951 | 691.0795
| 0.82 | 0.87 | 0.57 | 0.32 | 0.916 | 511 | 0.234 |  |  | 184.9625 | 834.6868
| 0.82 | 0.87 | 0.57 | 0.32 | 0.916 | 511 | 0.234 |  |  | 924.8127 | 1009.326
| 0.82 | 0.87 | 0.57 | 0.32 | 0.916 | 511 | 0.234 |  |  | 6011.283 | 1177.72
| 0.82 | 0.87 | 0.57 | 0.32 | 0.916 | 511 | 0.234 |  |  | 13872.19 | 1233.761
| 1.02 | 1.05 | 0.05 | 0.37 | 0.9493 | 511 | 0.234 |  |  | 0.07188556 | 260.9318
| 1.02 | 1.05 | 0.05 | 0.37 | 0.9493 | 511 | 0.234 |  |  | 1.581482 | 572.7875
| 1.02 | 1.05 | 0.05 | 0.37 | 0.9493 | 511 | 0.234 |  |  | 25.15995 | 917.2202
| 1.02 | 1.05 | 0.05 | 0.37 | 0.9493 | 511 | 0.234 |  |  | 63.97815 | 1026.582
| 1.02 | 1.05 | 0.05 | 0.37 | 0.9493 | 511 | 0.234 |  |  | 869.8153 | 1256.935
| 1.02 | 1.05 | 0.05 | 0.37 | 0.9493 | 511 | 0.234 |  |  | 2300.338 | 1304.291
| 1.02 | 1.05 | 0.05 | 0.37 | 0.9493 | 511 | 0.234 |  |  | 2875.422 | 1311.968
| 1.05 | 1.57 | 0.79 | 0.23 | 0.9493 | 511 | 0.234 |  |  | 0.3594278 | 392.8965
| 1.05 | 1.57 | 0.79 | 0.23 | 0.9493 | 511 | 0.234 |  |  | 1.581482 | 495.2187
| 1.05 | 1.57 | 0.79 | 0.23 | 0.9493 | 511 | 0.234 |  |  | 39.53706 | 755.6406
| 1.05 | 1.57 | 0.79 | 0.23 | 0.9493 | 511 | 0.234 |  |  | 632.5929 | 990.0879
| 1.05 | 1.57 | 0.79 | 0.23 | 0.9493 | 511 | 0.234 |  |  | 7188.556 | 1159.755
| 1.05 | 1.57 | 0.79 | 0.23 | 0.9493 | 511 | 0.234 |  |  | 21565.67 | 1212.399
| 1.05 | 1.57 | 0.79 | 0.23 | 0.9493 | 511 | 0.234 |  |  | 35942.78 | 1229.662
| 1.02 | 1.72 | 0.92 | 0.26 | 0.9493 | 511 | 0.234 |  |  | 0.07188556 | 351.7199
| 1.02 | 1.72 | 0.92 | 0.26 | 0.9493 | 511 | 0.234 |  |  | 1.581482 | 546.4673
| 1.02 | 1.72 | 0.92 | 0.26 | 0.9493 | 511 | 0.234 |  |  | 39.53706 | 790.725
| 1.02 | 1.72 | 0.92 | 0.26 | 0.9493 | 511 | 0.234 |  |  | 363.0221 | 963.419
| 1.02 | 1.72 | 0.92 | 0.26 | 0.9493 | 511 | 0.234 |  |  | 7188.556 | 1158.837
| 1.02 | 1.72 | 0.92 | 0.26 | 0.9493 | 511 | 0.234 |  |  | 21565.67 | 1207.934
| 1.02 | 1.72 | 0.92 | 0.26 | 0.9493 | 511 | 0.234 |  |  | 35942.78 | 1224.627
| 0.96 | 0.82 | 0.54 | 0.17 | 1.0199 | 511 | 0.234 |  |  | 0.1349693 | 268.8699
| 0.96 | 0.82 | 0.54 | 0.17 | 1.0199 | 511 | 0.234 |  |  | 2.147239 | 449.6711
| 0.96 | 0.82 | 0.54 | 0.17 | 1.0199 | 511 | 0.234 |  |  | 53.98773 | 682.9434
| 0.96 | 0.82 | 0.54 | 0.17 | 1.0199 | 511 | 0.234 |  |  | 306.7485 | 791.3132
| 0.96 | 0.82 | 0.54 | 0.17 | 1.0199 | 511 | 0.234 |  |  | 546.0123 | 821.3678
| 0.96 | 0.82 | 0.54 | 0.17 | 1.0199 | 511 | 0.234 |  |  | 674.8466 | 831.5115
| 0.96 | 0.82 | 0.54 | 0.17 | 1.0199 | 511 | 0.234 |  |  | 1288.344 | 859.248
| 0.85 | 1.14 | 0 | 0.27 | 0.8906 | 511 | 0.234 |  |  | 0.04061408 | 215.3022
| 0.85 | 1.14 | 0 | 0.27 | 0.8906 | 511 | 0.234 |  |  | 0.8122817 | 513.2435
| 0.85 | 1.14 | 0 | 0.27 | 0.8906 | 511 | 0.234 |  |  | 9.74738 | 856.3672
| 0.85 | 1.14 | 0 | 0.27 | 0.8906 | 511 | 0.234 |  |  | 44.67549 | 1073.454
| 0.85 | 1.14 | 0 | 0.27 | 0.8906 | 511 | 0.234 |  |  | 178.702 | 1248.837
| 0.85 | 1.14 | 0 | 0.27 | 0.8906 | 511 | 0.234 |  |  | 649.8254 | 1376.382
| 0.85 | 1.14 | 0 | 0.27 | 0.8906 | 511 | 0.234 |  |  | 893.5099 | 1401.22
| 0.87 | 1.11 | 0 | 0.28 | 1.0315 | 511 | 0.234 |  |  | 0.007291819 | 149.4124
| 0.87 | 1.11 | 0 | 0.28 | 1.0315 | 511 | 0.234 |  |  | 0.2187546 | 418.9946
| 0.87 | 1.11 | 0 | 0.28 | 1.0315 | 511 | 0.234 |  |  | 2.187546 | 682.2659
| 0.87 | 1.11 | 0 | 0.28 | 1.0315 | 511 | 0.234 |  |  | 40.105 | 1007.283
| 0.87 | 1.11 | 0 | 0.28 | 1.0315 | 511 | 0.234 |  |  | 161.1492 | 1117.42
| 0.87 | 1.11 | 0 | 0.28 | 1.0315 | 511 | 0.234 |  |  | 233.3382 | 1139.212
| 0.87 | 1.11 | 0 | 0.28 | 1.0315 | 511 | 0.234 |  |  | 401.05 | 1164.922
| 0.98 | 1.18 | 0 | 0.24 | 1.013 | 511 | 0.234 |  |  | 0.01269358 | 195.3482
| 0.98 | 1.18 | 0 | 0.24 | 1.013 | 511 | 0.234 |  |  | 0.3173394 | 494.4706
| 0.98 | 1.18 | 0 | 0.24 | 1.013 | 511 | 0.234 |  |  | 1.396293 | 673.5888
| 0.98 | 1.18 | 0 | 0.24 | 1.013 | 511 | 0.234 |  |  | 15.86697 | 961.3073
| 0.98 | 1.18 | 0 | 0.24 | 1.013 | 511 | 0.234 |  |  | 55.85174 | 1078.278
| 0.98 | 1.18 | 0 | 0.24 | 1.013 | 511 | 0.234 |  |  | 350.3427 | 1180.802
| 0.98 | 1.18 | 0 | 0.24 | 1.013 | 511 | 0.234 |  |  | 456.9688 | 1188.266
| 1.17 | 1.7 | 0 | 0.4 | 1.0648 | 511 | 0.234 |  |  | 0.05948486 | 160.5924
| 1.17 | 1.7 | 0 | 0.4 | 1.0648 | 511 | 0.234 |  |  | 0.5948486 | 273.0063
| 1.17 | 1.7 | 0 | 0.4 | 1.0648 | 511 | 0.234 |  |  | 7.138183 | 425.614
| 1.17 | 1.7 | 0 | 0.4 | 1.0648 | 511 | 0.234 |  |  | 52.34668 | 546.3217
| 1.17 | 1.7 | 0 | 0.4 | 1.0648 | 511 | 0.234 |  |  | 71.97668 | 563.0917
| 1.17 | 1.7 | 0 | 0.4 | 1.0648 | 511 | 0.234 |  |  | 117.78 | 586.6961
| 1.17 | 1.7 | 0 | 0.4 | 1.0648 | 511 | 0.234 |  |  | 131.4615 | 591.5187
| 1.15 | 1.6 | 0 | 0.47 | 1.0648 | 511 | 0.234 |  |  | 0.005948486 | 153.0104
| 1.15 | 1.6 | 0 | 0.47 | 1.0648 | 511 | 0.234 |  |  | 0.07138183 | 306.3544
| 1.15 | 1.6 | 0 | 0.47 | 1.0648 | 511 | 0.234 |  |  | 0.5948486 | 486.2098
| 1.15 | 1.6 | 0 | 0.47 | 1.0648 | 511 | 0.234 |  |  | 8.922729 | 741.9763
| 1.15 | 1.6 | 0 | 0.47 | 1.0648 | 511 | 0.234 |  |  | 60.67456 | 898.7199
| 1.15 | 1.6 | 0 | 0.47 | 1.0648 | 511 | 0.234 |  |  | 327.1667 | 993.1249
| 1.15 | 1.6 | 0 | 0.47 | 1.0648 | 511 | 0.234 |  |  | 1308.667 | 1031.844
| 1.13 | 1.63 | 0 | 0.46 | 1.0648 | 511 | 0.234 |  |  | 0.005948486 | 165.1991
| 1.13 | 1.63 | 0 | 0.46 | 1.0648 | 511 | 0.234 |  |  | 0.1308667 | 393.384
| 1.13 | 1.63 | 0 | 0.46 | 1.0648 | 511 | 0.234 |  |  | 0.8922729 | 576.8062
| 1.13 | 1.63 | 0 | 0.46 | 1.0648 | 511 | 0.234 |  |  | 13.08667 | 813.7048
| 1.13 | 1.63 | 0 | 0.46 | 1.0648 | 511 | 0.234 |  |  | 32.71667 | 871.6543
| 1.13 | 1.63 | 0 | 0.46 | 1.0648 | 511 | 0.234 |  |  | 71.38183 | 907.3826
| 1.13 | 1.63 | 0 | 0.46 | 1.0648 | 511 | 0.234 |  |  | 130.8667 | 925.765
| 1.37 | 2.2 | 0.07 | 0.54 | 1.239 | 511 | 0.234 |  |  | 0.004692633 | 49.16981
| 1.37 | 2.2 | 0.07 | 0.54 | 1.239 | 511 | 0.234 |  |  | 0.04692633 | 82.34693
| 1.37 | 2.2 | 0.07 | 0.54 | 1.239 | 511 | 0.234 |  |  | 0.4692633 | 127.75
| 1.37 | 2.2 | 0.07 | 0.54 | 1.239 | 511 | 0.234 |  |  | 4.692633 | 182.4947
| 1.37 | 2.2 | 0.07 | 0.54 | 1.239 | 511 | 0.234 |  |  | 23.46316 | 221.9577
| 1.37 | 2.2 | 0.07 | 0.54 | 1.239 | 511 | 0.234 |  |  | 234.6316 | 269.1225
| 1.37 | 2.2 | 0.07 | 0.54 | 1.239 | 511 | 0.234 |  |  | 886.9076 | 284.0735
| 1.34 | 0.92 | 0 | 0.2 | 1.0854 | 511 | 0.234 |  |  | 0.007801529 | 224.0188
| 1.34 | 0.92 | 0 | 0.2 | 1.0854 | 511 | 0.234 |  |  | 0.07801529 | 436.9539
| 1.34 | 0.92 | 0 | 0.2 | 1.0854 | 511 | 0.234 |  |  | 0.7801529 | 681.6147
| 1.34 | 0.92 | 0 | 0.2 | 1.0854 | 511 | 0.234 |  |  | 9.361835 | 887.1723
| 1.34 | 0.92 | 0 | 0.2 | 1.0854 | 511 | 0.234 |  |  | 26.5252 | 936.8518
| 1.34 | 0.92 | 0 | 0.2 | 1.0854 | 511 | 0.234 |  |  | 43.68856 | 952.2947
| 1.34 | 0.92 | 0 | 0.2 | 1.0854 | 511 | 0.234 |  |  | 69.43361 | 962.0946
| 1.93 | 1.28 | 0 | 0.28 | 1.4544 | 511 | 0.234 |  |  | 0.0005610728 | 89.17142
| 1.93 | 1.28 | 0 | 0.28 | 1.4544 | 511 | 0.234 |  |  | 0.005610728 | 164.7055
| 1.93 | 1.28 | 0 | 0.28 | 1.4544 | 511 | 0.234 |  |  | 0.05610728 | 248.3777
| 1.93 | 1.28 | 0 | 0.28 | 1.4544 | 511 | 0.234 |  |  | 0.61718 | 313.2706
| 1.93 | 1.28 | 0 | 0.28 | 1.4544 | 511 | 0.234 |  |  | 0.8977164 | 319.5999
| 1.93 | 1.28 | 0 | 0.28 | 1.4544 | 511 | 0.234 |  |  | 1.23436 | 324.057
| 1.93 | 1.28 | 0 | 0.28 | 1.4544 | 511 | 0.234 |  |  | 1.739326 | 327.908
| 2.81 | 1.71 | 0 | 0.28 | 1.5846 | 511 | 0.234 |  |  | 0.0004944131 | 32.76288
| 2.81 | 1.71 | 0 | 0.28 | 1.5846 | 511 | 0.234 |  |  | 0.004944131 | 54.19842
| 2.81 | 1.71 | 0 | 0.28 | 1.5846 | 511 | 0.234 |  |  | 0.03411451 | 73.00285
| 2.81 | 1.71 | 0 | 0.28 | 1.5846 | 511 | 0.234 |  |  | 0.04944131 | 76.23397
| 2.81 | 1.71 | 0 | 0.28 | 1.5846 | 511 | 0.234 |  |  | 0.1038268 | 81.9468
| 2.81 | 1.71 | 0 | 0.28 | 1.5846 | 511 | 0.234 |  |  | 0.1582122 | 84.6229
| 2.81 | 1.71 | 0 | 0.28 | 1.5846 | 511 | 0.234 |  |  | 0.2175418 | 86.31354
| 1.22 | 0.91 | 0.66 | 0.06 | 1.3871 | 21 | 0.0387 |  |  | 0.3755163 | 1.890213
| 1.22 | 0.91 | 0.66 | 0.06 | 1.3871 | 21 | 0.0387 |  |  | 1.877582 | 3.428702
| 1.22 | 0.91 | 0.66 | 0.06 | 1.3871 | 21 | 0.0387 |  |  | 3.755163 | 4.431093
| 1.22 | 0.91 | 0.66 | 0.06 | 1.3871 | 21 | 0.0387 |  |  | 11.26549 | 6.653432
| 1.22 | 0.91 | 0.66 | 0.06 | 1.3871 | 21 | 0.0387 |  |  | 18.77582 | 8.037662
| 1.22 | 0.91 | 0.66 | 0.06 | 1.3871 | 21 | 0.0387 |  |  | 26.28614 | 9.103264
| 1.22 | 0.91 | 0.66 | 0.06 | 1.3871 | 21 | 0.0387 |  |  | 33.79647 | 9.990347
| 1.22 | 0.91 | 0.66 | 0.06 | 1.3871 | 50.5 | 0.17 |  |  | 0.7510327 | 10.39508
| 1.22 | 0.91 | 0.66 | 0.06 | 1.3871 | 50.5 | 0.17 |  |  | 2.253098 | 20.68723
| 1.22 | 0.91 | 0.66 | 0.06 | 1.3871 | 50.5 | 0.17 |  |  | 4.506196 | 27.49224
| 1.22 | 0.91 | 0.66 | 0.06 | 1.3871 | 50.5 | 0.17 |  |  | 12.76756 | 34.92623
| 1.22 | 0.91 | 0.66 | 0.06 | 1.3871 | 50.5 | 0.17 |  |  | 24.78408 | 37.61623
| 1.22 | 0.91 | 0.66 | 0.06 | 1.3871 | 50.5 | 0.17 |  |  | 33.04544 | 38.40186
| 1.22 | 0.91 | 0.66 | 0.06 | 1.3871 | 50.5 | 0.17 |  |  | 37.92715 | 38.71408
| 1.93 | 1.28 | 0 | 0.28 | 1.4544 | 12 | 0.155 |  |  | 0.05610728 | 10.54433
| 1.93 | 1.28 | 0 | 0.28 | 1.4544 | 12 | 0.155 |  |  | 0.2805364 | 22.10779
| 1.93 | 1.28 | 0 | 0.28 | 1.4544 | 12 | 0.155 |  |  | 0.5610728 | 30.41019
| 1.93 | 1.28 | 0 | 0.28 | 1.4544 | 12 | 0.155 |  |  | 0.8416092 | 36.64554
| 1.93 | 1.28 | 0 | 0.28 | 1.4544 | 12 | 0.155 |  |  | 1.122146 | 41.83049
| 1.93 | 1.28 | 0 | 0.28 | 1.4544 | 12 | 0.155 |  |  | 1.402682 | 46.35233
| 1.93 | 1.28 | 0 | 0.28 | 1.4544 | 12 | 0.155 |  |  | 1.683218 | 50.40748
| 1.93 | 1.28 | 0 | 0.28 | 1.4544 | 20.8 | 0.206 |  |  | 0.05610728 | 32.4354
| 1.93 | 1.28 | 0 | 0.28 | 1.4544 | 20.8 | 0.206 |  |  | 0.1963755 | 61.29228
| 1.93 | 1.28 | 0 | 0.28 | 1.4544 | 20.8 | 0.206 |  |  | 0.4488582 | 93.28008
| 1.93 | 1.28 | 0 | 0.28 | 1.4544 | 20.8 | 0.206 |  |  | 0.6732873 | 114.6155
| 1.93 | 1.28 | 0 | 0.28 | 1.4544 | 20.8 | 0.206 |  |  | 0.8977164 | 132.6515
| 1.93 | 1.28 | 0 | 0.28 | 1.4544 | 20.8 | 0.206 |  |  | 1.122146 | 148.5739
| 1.93 | 1.28 | 0 | 0.28 | 1.4544 | 20.8 | 0.206 |  |  | 1.346575 | 162.9921
| 1.93 | 1.28 | 0 | 0.28 | 1.4544 | 35.4 | 0.648 |  |  | 0.05610728 | 44.05743
| 1.93 | 1.28 | 0 | 0.28 | 1.4544 | 35.4 | 0.648 |  |  | 0.1963755 | 86.98576
| 1.93 | 1.28 | 0 | 0.28 | 1.4544 | 35.4 | 0.648 |  |  | 0.4208046 | 131.5762
| 1.93 | 1.28 | 0 | 0.28 | 1.4544 | 35.4 | 0.648 |  |  | 0.6452337 | 165.9503
| 1.93 | 1.28 | 0 | 0.28 | 1.4544 | 35.4 | 0.648 |  |  | 0.8696628 | 195.1503
| 1.93 | 1.28 | 0 | 0.28 | 1.4544 | 35.4 | 0.648 |  |  | 1.094092 | 221.0589
| 1.93 | 1.28 | 0 | 0.28 | 1.4544 | 35.4 | 0.648 |  |  | 1.318521 | 244.6296
| 1.34 | 0.92 | 0 | 0.2 | 1.0854 | 12 | 0.155 |  |  | 0.7802199 | 141.9767
| 1.34 | 0.92 | 0 | 0.2 | 1.0854 | 12 | 0.155 |  |  | 7.802199 | 255.9865
| 1.34 | 0.92 | 0 | 0.2 | 1.0854 | 12 | 0.155 |  |  | 23.4066 | 339.1252
| 1.34 | 0.92 | 0 | 0.2 | 1.0854 | 12 | 0.155 |  |  | 39.01099 | 386.5034
| 1.34 | 0.92 | 0 | 0.2 | 1.0854 | 12 | 0.155 |  |  | 54.61539 | 421.2715
| 1.34 | 0.92 | 0 | 0.2 | 1.0854 | 12 | 0.155 |  |  | 70.21979 | 449.2655
| 1.34 | 0.92 | 0 | 0.2 | 1.0854 | 12 | 0.155 |  |  | 78.02199 | 461.5481
| 1.34 | 0.92 | 0 | 0.2 | 1.0854 | 20.8 | 0.206 |  |  | 1.56044 | 202.6067
| 1.34 | 0.92 | 0 | 0.2 | 1.0854 | 20.8 | 0.206 |  |  | 7.021979 | 331.3251
| 1.34 | 0.92 | 0 | 0.2 | 1.0854 | 20.8 | 0.206 |  |  | 21.06594 | 474.5401
| 1.34 | 0.92 | 0 | 0.2 | 1.0854 | 20.8 | 0.206 |  |  | 35.10989 | 560.8123
| 1.34 | 0.92 | 0 | 0.2 | 1.0854 | 20.8 | 0.206 |  |  | 56.17583 | 653.9804
| 1.34 | 0.92 | 0 | 0.2 | 1.0854 | 20.8 | 0.206 |  |  | 69.43957 | 700.9185
| 1.34 | 0.92 | 0 | 0.2 | 1.0854 | 20.8 | 0.206 |  |  | 78.80221 | 730.5166
| 1.34 | 0.92 | 0 | 0.2 | 1.0854 | 35.4 | 0.648 |  |  | 1.17033 | 190.058
| 1.34 | 0.92 | 0 | 0.2 | 1.0854 | 35.4 | 0.648 |  |  | 8.582419 | 427.6257
| 1.34 | 0.92 | 0 | 0.2 | 1.0854 | 35.4 | 0.648 |  |  | 20.28572 | 606.8916
| 1.34 | 0.92 | 0 | 0.2 | 1.0854 | 35.4 | 0.648 |  |  | 40.57143 | 804.6933
| 1.34 | 0.92 | 0 | 0.2 | 1.0854 | 35.4 | 0.648 |  |  | 53.83517 | 902.877
| 1.34 | 0.92 | 0 | 0.2 | 1.0854 | 35.4 | 0.648 |  |  | 69.43957 | 1001.426
| 1.34 | 0.92 | 0 | 0.2 | 1.0854 | 35.4 | 0.648 |  |  | 74.12089 | 1028.373
| 2.13 | 2.53 | 0.59 | 1.53 | 2.0043 | 427 | 0.18 |  |  | 0.3592857 | 31.65483
| 2.13 | 2.53 | 0.59 | 1.53 | 2.0043 | 427 | 0.18 |  |  | 1.796429 | 49.27842
| 2.13 | 2.53 | 0.59 | 1.53 | 2.0043 | 427 | 0.18 |  |  | 3.592857 | 59.62659
| 2.13 | 2.53 | 0.59 | 1.53 | 2.0043 | 427 | 0.18 |  |  | 10.77857 | 80.65816
| 2.13 | 2.53 | 0.59 | 1.53 | 2.0043 | 427 | 0.18 |  |  | 17.96429 | 92.82324
| 2.13 | 2.53 | 0.59 | 1.53 | 2.0043 | 427 | 0.18 |  |  | 35.92857 | 112.3156
| 2.13 | 2.53 | 0.59 | 1.53 | 2.0043 | 427 | 0.18 |  |  | 71.85715 | 135.9012
| 2.13 | 2.53 | 0.59 | 1.53 | 2.0043 | 338 | 0.17 |  |  | 0.7185715 | 5.17126
| 2.13 | 2.53 | 0.59 | 1.53 | 2.0043 | 338 | 0.17 |  |  | 2.155714 | 7.56276
| 2.13 | 2.53 | 0.59 | 1.53 | 2.0043 | 338 | 0.17 |  |  | 4.311429 | 9.612507
| 2.13 | 2.53 | 0.59 | 1.53 | 2.0043 | 338 | 0.17 |  |  | 10.41929 | 13.04457
| 2.13 | 2.53 | 0.59 | 1.53 | 2.0043 | 338 | 0.17 |  |  | 16.16786 | 15.18628
| 2.13 | 2.53 | 0.59 | 1.53 | 2.0043 | 338 | 0.17 |  |  | 35.21 | 19.87944
| 2.13 | 2.53 | 0.59 | 1.53 | 2.0043 | 338 | 0.17 |  |  | 53.89286 | 23.0339
| 2.13 | 2.53 | 0.59 | 1.53 | 2.0043 | 46.6 | 0.11 |  |  | 0.5389286 | 0.6165894
| 2.13 | 2.53 | 0.59 | 1.53 | 2.0043 | 46.6 | 0.11 |  |  | 1.616786 | 0.9516098
| 2.13 | 2.53 | 0.59 | 1.53 | 2.0043 | 46.6 | 0.11 |  |  | 3.233572 | 1.251312
| 2.13 | 2.53 | 0.59 | 1.53 | 2.0043 | 46.6 | 0.11 |  |  | 9.341429 | 1.90263
| 2.13 | 2.53 | 0.59 | 1.53 | 2.0043 | 46.6 | 0.11 |  |  | 19.76072 | 2.557898
| 2.13 | 2.53 | 0.59 | 1.53 | 2.0043 | 46.6 | 0.11 |  |  | 30.18 | 3.023642
| 2.13 | 2.53 | 0.59 | 1.53 | 2.0043 | 46.6 | 0.11 |  |  | 47.785 | 3.625445
| 1.93 | 1.28 | 0 | 0.28 | 1.4544 | 7.98 | 0.054 |  |  | 0.0005610728 | 0.0137727
| 1.93 | 1.28 | 0 | 0.28 | 1.4544 | 7.98 | 0.054 |  |  | 0.005610728 | 0.1009297
| 1.93 | 1.28 | 0 | 0.28 | 1.4544 | 7.98 | 0.054 |  |  | 0.05610728 | 0.739638
| 1.93 | 1.28 | 0 | 0.28 | 1.4544 | 7.98 | 0.054 |  |  | 0.1683218 | 1.913062
| 1.93 | 1.28 | 0 | 0.28 | 1.4544 | 7.98 | 0.054 |  |  | 0.2805364 | 2.975968
| 1.93 | 1.28 | 0 | 0.28 | 1.4544 | 7.98 | 0.054 |  |  | 0.3927509 | 3.981338
| 1.93 | 1.28 | 0 | 0.28 | 1.4544 | 7.98 | 0.054 |  |  | 0.5610728 | 5.420248
| 1.93 | 1.28 | 0 | 0.28 | 1.4544 | 14.5 | 0.077 |  |  | 0.02805364 | 2.389928
| 1.93 | 1.28 | 0 | 0.28 | 1.4544 | 14.5 | 0.077 |  |  | 0.05049655 | 3.634077
| 1.93 | 1.28 | 0 | 0.28 | 1.4544 | 14.5 | 0.077 |  |  | 0.06732873 | 4.461444
| 1.93 | 1.28 | 0 | 0.28 | 1.4544 | 14.5 | 0.077 |  |  | 0.1402682 | 7.529227
| 1.93 | 1.28 | 0 | 0.28 | 1.4544 | 14.5 | 0.077 |  |  | 0.2580935 | 11.62962
| 1.93 | 1.28 | 0 | 0.28 | 1.4544 | 14.5 | 0.077 |  |  | 0.3198115 | 13.55058
| 1.93 | 1.28 | 0 | 0.28 | 1.4544 | 14.5 | 0.077 |  |  | 0.4993548 | 18.61805
| 1.93 | 1.28 | 0 | 0.28 | 1.4544 | 25.6 | 0.098 |  |  | 0.005610728 | 2.177806
| 1.93 | 1.28 | 0 | 0.28 | 1.4544 | 25.6 | 0.098 |  |  | 0.02805364 | 5.424194
| 1.93 | 1.28 | 0 | 0.28 | 1.4544 | 25.6 | 0.098 |  |  | 0.05610728 | 8.035616
| 1.93 | 1.28 | 0 | 0.28 | 1.4544 | 25.6 | 0.098 |  |  | 0.1178253 | 12.2382
| 1.93 | 1.28 | 0 | 0.28 | 1.4544 | 25.6 | 0.098 |  |  | 0.1963755 | 16.34955
| 1.93 | 1.28 | 0 | 0.28 | 1.4544 | 25.6 | 0.098 |  |  | 0.2749257 | 19.78611
| 1.93 | 1.28 | 0 | 0.28 | 1.4544 | 25.6 | 0.098 |  |  | 0.3871402 | 24.02407
| 1.93 | 1.28 | 0 | 0.28 | 1.4544 | 35.8 | 0.101 |  |  | 0.1683218 | 13.61707
| 1.93 | 1.28 | 0 | 0.28 | 1.4544 | 35.8 | 0.101 |  |  | 0.2805364 | 16.07624
| 1.93 | 1.28 | 0 | 0.28 | 1.4544 | 35.8 | 0.101 |  |  | 0.3983617 | 18.01682
| 1.93 | 1.28 | 0 | 0.28 | 1.4544 | 35.8 | 0.101 |  |  | 0.493744 | 19.31862
| 1.93 | 1.28 | 0 | 0.28 | 1.4544 | 35.8 | 0.101 |  |  | 0.5610728 | 20.13813
| 1.93 | 1.28 | 0 | 0.28 | 1.4544 | 35.8 | 0.101 |  |  | 1.122146 | 25.22632
| 1.93 | 1.28 | 0 | 0.28 | 1.4544 | 35.8 | 0.101 |  |  | 1.627111 | 28.46417
| 1.61 | 1.56 | 0.99 | 0.91 | 1.8643 | 7.98 | 0.054 |  |  | 3.504315 | 2.882059
| 1.61 | 1.56 | 0.99 | 0.91 | 1.8643 | 7.98 | 0.054 |  |  | 4.380393 | 3.400268
| 1.61 | 1.56 | 0.99 | 0.91 | 1.8643 | 7.98 | 0.054 |  |  | 13.14118 | 7.674674
| 1.61 | 1.56 | 0.99 | 0.91 | 1.8643 | 7.98 | 0.054 |  |  | 21.90197 | 11.20598
| 1.61 | 1.56 | 0.99 | 0.91 | 1.8643 | 7.98 | 0.054 |  |  | 43.80393 | 18.72894
| 1.61 | 1.56 | 0.99 | 0.91 | 1.8643 | 7.98 | 0.054 |  |  | 131.4118 | 42.2727
| 1.61 | 1.56 | 0.99 | 0.91 | 1.8643 | 7.98 | 0.054 |  |  | 219.0197 | 61.72341
| 1.61 | 1.56 | 0.99 | 0.91 | 1.8643 | 14.5 | 0.077 |  |  | 3.504315 | 4.276989
| 1.61 | 1.56 | 0.99 | 0.91 | 1.8643 | 14.5 | 0.077 |  |  | 4.380393 | 4.914882
| 1.61 | 1.56 | 0.99 | 0.91 | 1.8643 | 14.5 | 0.077 |  |  | 13.14118 | 9.744502
| 1.61 | 1.56 | 0.99 | 0.91 | 1.8643 | 14.5 | 0.077 |  |  | 21.90197 | 13.39589
| 1.61 | 1.56 | 0.99 | 0.91 | 1.8643 | 14.5 | 0.077 |  |  | 43.80393 | 20.63066
| 1.61 | 1.56 | 0.99 | 0.91 | 1.8643 | 14.5 | 0.077 |  |  | 131.4118 | 40.90342
| 1.61 | 1.56 | 0.99 | 0.91 | 1.8643 | 14.5 | 0.077 |  |  | 219.0197 | 56.23043
| 1.89 | 2.23 | 0.58 | 1.29 | 1.7244 | 101 | 0.06 |  |  | 0.1 | 0.6717535
| 1.89 | 2.23 | 0.58 | 1.29 | 1.7244 | 101 | 0.06 |  |  | 0.3 | 1.256519
| 1.89 | 2.23 | 0.58 | 1.29 | 1.7244 | 101 | 0.06 |  |  | 0.5 | 1.681214
| 1.89 | 2.23 | 0.58 | 1.29 | 1.7244 | 101 | 0.06 |  |  | 1 | 2.495801
| 1.89 | 2.23 | 0.58 | 1.29 | 1.7244 | 101 | 0.06 |  |  | 3 | 4.668411
| 1.89 | 2.23 | 0.58 | 1.29 | 1.7244 | 101 | 0.06 |  |  | 5 | 6.2463
| 1.89 | 2.23 | 0.58 | 1.29 | 1.7244 | 101 | 0.06 |  |  | 10 | 9.27278
| 1.89 | 2.23 | 0.58 | 1.29 | 1.7244 | 328 | 0.19 |  |  | 0.5 | 21.13606
| 1.89 | 2.23 | 0.58 | 1.29 | 1.7244 | 328 | 0.19 |  |  | 1 | 24.96154
| 1.89 | 2.23 | 0.58 | 1.29 | 1.7244 | 328 | 0.19 |  |  | 3 | 32.4923
| 1.89 | 2.23 | 0.58 | 1.29 | 1.7244 | 328 | 0.19 |  |  | 5 | 36.73027
| 1.89 | 2.23 | 0.58 | 1.29 | 1.7244 | 328 | 0.19 |  |  | 10 | 43.37818
| 1.89 | 2.23 | 0.58 | 1.29 | 1.7244 | 328 | 0.19 |  |  | 50 | 63.82989
| 1.89 | 2.23 | 0.58 | 1.29 | 1.7244 | 328 | 0.19 |  |  | 100 | 75.38263
| 1.89 | 2.23 | 0.58 | 1.29 | 1.7244 | 434 | 0.25 |  |  | 0.1 | 25.99225
| 1.89 | 2.23 | 0.58 | 1.29 | 1.7244 | 434 | 0.25 |  |  | 0.5 | 35.86228
| 1.89 | 2.23 | 0.58 | 1.29 | 1.7244 | 434 | 0.25 |  |  | 0.9 | 40.33596
| 1.89 | 2.23 | 0.58 | 1.29 | 1.7244 | 434 | 0.25 |  |  | 1.5 | 44.67475
| 1.89 | 2.23 | 0.58 | 1.29 | 1.7244 | 434 | 0.25 |  |  | 3.5 | 52.92458
| 1.89 | 2.23 | 0.58 | 1.29 | 1.7244 | 434 | 0.25 |  |  | 10 | 65.28958
| 1.89 | 2.23 | 0.58 | 1.29 | 1.7244 | 434 | 0.25 |  |  | 65 | 94.93504
| 2.04 | 2.23 | 0.5 | 1.48 | 1.7636 | 101 | 0.06 |  |  | 0.1 | 0.7179451
| 2.04 | 2.23 | 0.5 | 1.48 | 1.7636 | 101 | 0.06 |  |  | 0.3 | 1.357756
| 2.04 | 2.23 | 0.5 | 1.48 | 1.7636 | 101 | 0.06 |  |  | 0.5 | 1.825971
| 2.04 | 2.23 | 0.5 | 1.48 | 1.7636 | 101 | 0.06 |  |  | 1 | 2.729551
| 2.04 | 2.23 | 0.5 | 1.48 | 1.7636 | 101 | 0.06 |  |  | 3 | 5.162043
| 2.04 | 2.23 | 0.5 | 1.48 | 1.7636 | 101 | 0.06 |  |  | 5 | 6.942148
| 2.04 | 2.23 | 0.5 | 1.48 | 1.7636 | 101 | 0.06 |  |  | 10 | 10.37746
| 2.04 | 2.23 | 0.5 | 1.48 | 1.7636 | 328 | 0.19 |  |  | 0.5 | 25.41651
| 2.04 | 2.23 | 0.5 | 1.48 | 1.7636 | 328 | 0.19 |  |  | 1 | 29.80937
| 2.04 | 2.23 | 0.5 | 1.48 | 1.7636 | 328 | 0.19 |  |  | 3 | 38.37874
| 2.04 | 2.23 | 0.5 | 1.48 | 1.7636 | 328 | 0.19 |  |  | 5 | 43.16343
| 2.04 | 2.23 | 0.5 | 1.48 | 1.7636 | 328 | 0.19 |  |  | 10 | 50.62358
| 2.04 | 2.23 | 0.5 | 1.48 | 1.7636 | 328 | 0.19 |  |  | 50 | 73.30202
| 2.04 | 2.23 | 0.5 | 1.48 | 1.7636 | 328 | 0.19 |  |  | 100 | 85.97117
| 2.04 | 2.23 | 0.5 | 1.48 | 1.7636 | 434 | 0.25 |  |  | 0.1 | 32.75941
| 2.04 | 2.23 | 0.5 | 1.48 | 1.7636 | 434 | 0.25 |  |  | 0.5 | 42.381
| 2.04 | 2.23 | 0.5 | 1.48 | 1.7636 | 434 | 0.25 |  |  | 0.9 | 46.5602
| 2.04 | 2.23 | 0.5 | 1.48 | 1.7636 | 434 | 0.25 |  |  | 1.5 | 50.5255
| 2.04 | 2.23 | 0.5 | 1.48 | 1.7636 | 434 | 0.25 |  |  | 3.5 | 57.86113
| 2.04 | 2.23 | 0.5 | 1.48 | 1.7636 | 434 | 0.25 |  |  | 10 | 68.4441
| 2.04 | 2.23 | 0.5 | 1.48 | 1.7636 | 434 | 0.25 |  |  | 65 | 92.34262
| 1.34 | 0.92 | 0 | 0.2 | 1.0854 | 112.4 | 0.0442 |  |  | 0.7802199 | 60.56434
| 1.34 | 0.92 | 0 | 0.2 | 1.0854 | 112.4 | 0.0442 |  |  | 3.901099 | 103.3416
| 1.34 | 0.92 | 0 | 0.2 | 1.0854 | 112.4 | 0.0442 |  |  | 15.6044 | 163.7416
| 1.34 | 0.92 | 0 | 0.2 | 1.0854 | 112.4 | 0.0442 |  |  | 46.81319 | 235.8105
| 1.34 | 0.92 | 0 | 0.2 | 1.0854 | 112.4 | 0.0442 |  |  | 62.41759 | 259.4436
| 1.34 | 0.92 | 0 | 0.2 | 1.0854 | 112.4 | 0.0442 |  |  | 93.62638 | 296.8282
| 1.34 | 0.92 | 0 | 0.2 | 1.0854 | 112.4 | 0.0442 |  |  | 132.6374 | 333.2162
| 1.34 | 0.92 | 0 | 0.2 | 1.0854 | 236.4 | 0.0952 |  |  | 0.7802199 | 93.58732
| 1.34 | 0.92 | 0 | 0.2 | 1.0854 | 236.4 | 0.0952 |  |  | 3.901099 | 130.5882
| 1.34 | 0.92 | 0 | 0.2 | 1.0854 | 236.4 | 0.0952 |  |  | 15.6044 | 173.9924
| 1.34 | 0.92 | 0 | 0.2 | 1.0854 | 236.4 | 0.0952 |  |  | 46.81319 | 218.421
| 1.34 | 0.92 | 0 | 0.2 | 1.0854 | 236.4 | 0.0952 |  |  | 62.41759 | 231.8231
| 1.34 | 0.92 | 0 | 0.2 | 1.0854 | 236.4 | 0.0952 |  |  | 93.62638 | 252.1201
| 1.34 | 0.92 | 0 | 0.2 | 1.0854 | 236.4 | 0.0952 |  |  | 132.6374 | 270.9692
| 1.34 | 0.92 | 0 | 0.2 | 1.0854 | 206.7 | 0.0764 |  |  | 0.7802199 | 65.3457
| 1.34 | 0.92 | 0 | 0.2 | 1.0854 | 206.7 | 0.0764 |  |  | 3.901099 | 86.46449
| 1.34 | 0.92 | 0 | 0.2 | 1.0854 | 206.7 | 0.0764 |  |  | 15.6044 | 110.0516
| 1.34 | 0.92 | 0 | 0.2 | 1.0854 | 206.7 | 0.0764 |  |  | 46.81319 | 133.2341
| 1.34 | 0.92 | 0 | 0.2 | 1.0854 | 206.7 | 0.0764 |  |  | 62.41759 | 140.0731
| 1.34 | 0.92 | 0 | 0.2 | 1.0854 | 206.7 | 0.0764 |  |  | 93.62638 | 150.3123
| 1.34 | 0.92 | 0 | 0.2 | 1.0854 | 206.7 | 0.0764 |  |  | 132.6374 | 159.7038
| 1.34 | 0.92 | 0 | 0.2 | 1.0854 | 490.8 | 0.186 |  |  | 0.7802199 | 713.2093
| 1.34 | 0.92 | 0 | 0.2 | 1.0854 | 490.8 | 0.186 |  |  | 3.901099 | 870.7416
| 1.34 | 0.92 | 0 | 0.2 | 1.0854 | 490.8 | 0.186 |  |  | 15.6044 | 1034.058
| 1.34 | 0.92 | 0 | 0.2 | 1.0854 | 490.8 | 0.186 |  |  | 46.81319 | 1184.971
| 1.34 | 0.92 | 0 | 0.2 | 1.0854 | 490.8 | 0.186 |  |  | 62.41759 | 1228.005
| 1.34 | 0.92 | 0 | 0.2 | 1.0854 | 490.8 | 0.186 |  |  | 93.62638 | 1291.325
| 1.34 | 0.92 | 0 | 0.2 | 1.0854 | 490.8 | 0.186 |  |  | 132.6374 | 1348.319
| 0.85 | 1.14 | 0 | 0.27 | 0.8906 | 112.4 | 0.0442 |  |  | 0.8122817 | 101.3227
| 0.85 | 1.14 | 0 | 0.27 | 0.8906 | 112.4 | 0.0442 |  |  | 27.61758 | 263.4738
| 0.85 | 1.14 | 0 | 0.27 | 0.8906 | 112.4 | 0.0442 |  |  | 81.22817 | 352.9447
| 0.85 | 1.14 | 0 | 0.27 | 0.8906 | 112.4 | 0.0442 |  |  | 406.1408 | 545.9182
| 0.85 | 1.14 | 0 | 0.27 | 0.8906 | 112.4 | 0.0442 |  |  | 812.2817 | 658.7288
| 0.85 | 1.14 | 0 | 0.27 | 0.8906 | 112.4 | 0.0442 |  |  | 2436.845 | 887.1693
| 0.85 | 1.14 | 0 | 0.27 | 0.8906 | 112.4 | 0.0442 |  |  | 4061.408 | 1018.891
| 0.85 | 1.14 | 0 | 0.27 | 0.8906 | 236.4 | 0.0952 |  |  | 1.78702 | 242.1031
| 0.85 | 1.14 | 0 | 0.27 | 0.8906 | 236.4 | 0.0952 |  |  | 36.55268 | 415.5581
| 0.85 | 1.14 | 0 | 0.27 | 0.8906 | 236.4 | 0.0952 |  |  | 72.29307 | 469.5128
| 0.85 | 1.14 | 0 | 0.27 | 0.8906 | 236.4 | 0.0952 |  |  | 365.5268 | 627.526
| 0.85 | 1.14 | 0 | 0.27 | 0.8906 | 236.4 | 0.0952 |  |  | 731.0535 | 710.4215
| 0.85 | 1.14 | 0 | 0.27 | 0.8906 | 236.4 | 0.0952 |  |  | 2193.161 | 864.8102
| 0.85 | 1.14 | 0 | 0.27 | 0.8906 | 236.4 | 0.0952 |  |  | 3655.268 | 947.6145
| 0.85 | 1.14 | 0 | 0.27 | 0.8906 | 206.7 | 0.0764 |  |  | 1.055966 | 337.8284
| 0.85 | 1.14 | 0 | 0.27 | 0.8906 | 206.7 | 0.0764 |  |  | 36.55268 | 506.0261
| 0.85 | 1.14 | 0 | 0.27 | 0.8906 | 206.7 | 0.0764 |  |  | 72.29307 | 546.9368
| 0.85 | 1.14 | 0 | 0.27 | 0.8906 | 206.7 | 0.0764 |  |  | 365.5268 | 657.9197
| 0.85 | 1.14 | 0 | 0.27 | 0.8906 | 206.7 | 0.0764 |  |  | 731.0535 | 712.0169
| 0.85 | 1.14 | 0 | 0.27 | 0.8906 | 206.7 | 0.0764 |  |  | 2193.161 | 807.016
| 0.85 | 1.14 | 0 | 0.27 | 0.8906 | 206.7 | 0.0764 |  |  | 3655.268 | 855.4072
| 1.15 | 1.6 | 0 | 0.47 | 1.0648 | 112.4 | 0.0442 |  |  | 0.09517578 | 50.34617
| 1.15 | 1.6 | 0 | 0.47 | 1.0648 | 112.4 | 0.0442 |  |  | 2.498364 | 107.8012
| 1.15 | 1.6 | 0 | 0.47 | 1.0648 | 112.4 | 0.0442 |  |  | 29.74243 | 191.9846
| 1.15 | 1.6 | 0 | 0.47 | 1.0648 | 112.4 | 0.0442 |  |  | 59.48486 | 225.635
| 1.15 | 1.6 | 0 | 0.47 | 1.0648 | 112.4 | 0.0442 |  |  | 297.4243 | 328.2967
| 1.15 | 1.6 | 0 | 0.47 | 1.0648 | 112.4 | 0.0442 |  |  | 713.8183 | 402.5832
| 1.15 | 1.6 | 0 | 0.47 | 1.0648 | 112.4 | 0.0442 |  |  | 951.7578 | 430.4933
| 1.15 | 1.6 | 0 | 0.47 | 1.0648 | 236.4 | 0.0952 |  |  | 0.1963 | 132.7503
| 1.15 | 1.6 | 0 | 0.47 | 1.0648 | 236.4 | 0.0952 |  |  | 2.676819 | 179.2775
| 1.15 | 1.6 | 0 | 0.47 | 1.0648 | 236.4 | 0.0952 |  |  | 29.74243 | 236.4765
| 1.15 | 1.6 | 0 | 0.47 | 1.0648 | 236.4 | 0.0952 |  |  | 59.48486 | 256.0982
| 1.15 | 1.6 | 0 | 0.47 | 1.0648 | 236.4 | 0.0952 |  |  | 297.4243 | 308.1683
| 1.15 | 1.6 | 0 | 0.47 | 1.0648 | 236.4 | 0.0952 |  |  | 713.8183 | 340.81
| 1.15 | 1.6 | 0 | 0.47 | 1.0648 | 236.4 | 0.0952 |  |  | 951.7578 | 352.2737
| 1.15 | 1.6 | 0 | 0.47 | 1.0648 | 206.7 | 0.0764 |  |  | 0.08922729 | 94.23194
| 1.15 | 1.6 | 0 | 0.47 | 1.0648 | 206.7 | 0.0764 |  |  | 2.08197 | 122.7745
| 1.15 | 1.6 | 0 | 0.47 | 1.0648 | 206.7 | 0.0764 |  |  | 29.74243 | 153.5041
| 1.15 | 1.6 | 0 | 0.47 | 1.0648 | 206.7 | 0.0764 |  |  | 59.48486 | 162.7071
| 1.15 | 1.6 | 0 | 0.47 | 1.0648 | 206.7 | 0.0764 |  |  | 297.4243 | 186.2601
| 1.15 | 1.6 | 0 | 0.47 | 1.0648 | 206.7 | 0.0764 |  |  | 713.8183 | 200.4738
| 1.15 | 1.6 | 0 | 0.47 | 1.0648 | 206.7 | 0.0764 |  |  | 951.7578 | 205.3773
| 1.15 | 1.6 | 0 | 0.47 | 1.0648 | 490.8 | 0.186 |  |  | 0.05948486 | 634.4632
| 1.15 | 1.6 | 0 | 0.47 | 1.0648 | 490.8 | 0.186 |  |  | 1.189697 | 796.6815
| 1.15 | 1.6 | 0 | 0.47 | 1.0648 | 490.8 | 0.186 |  |  | 29.74243 | 1017.485
| 1.15 | 1.6 | 0 | 0.47 | 1.0648 | 490.8 | 0.186 |  |  | 59.48486 | 1072.523
| 1.15 | 1.6 | 0 | 0.47 | 1.0648 | 490.8 | 0.186 |  |  | 297.4243 | 1212.071
| 1.15 | 1.6 | 0 | 0.47 | 1.0648 | 490.8 | 0.186 |  |  | 713.8183 | 1295.461
| 1.15 | 1.6 | 0 | 0.47 | 1.0648 | 490.8 | 0.186 |  |  | 951.7578 | 1324.096
| 1.89 | 2.23 | 0.58 | 1.29 | 1.7244 | 49.2 | 0.042 |  |  | 0.39482 | 0.004224153
| 1.89 | 2.23 | 0.58 | 1.29 | 1.7244 | 49.2 | 0.042 |  |  | 3.9482 | 0.02487366
| 1.89 | 2.23 | 0.58 | 1.29 | 1.7244 | 49.2 | 0.042 |  |  | 11.8446 | 0.05795928
| 1.89 | 2.23 | 0.58 | 1.29 | 1.7244 | 49.2 | 0.042 |  |  | 19.741 | 0.08589078
| 1.89 | 2.23 | 0.58 | 1.29 | 1.7244 | 49.2 | 0.042 |  |  | 39.482 | 0.146467
| 1.89 | 2.23 | 0.58 | 1.29 | 1.7244 | 49.2 | 0.042 |  |  | 118.446 | 0.3412896
| 1.89 | 2.23 | 0.58 | 1.29 | 1.7244 | 49.2 | 0.042 |  |  | 197.41 | 0.5057624
| 1.89 | 2.23 | 0.58 | 1.29 | 1.7244 | 51.3 | 0.051 |  |  | 0.39482 | 0.01197323
| 1.89 | 2.23 | 0.58 | 1.29 | 1.7244 | 51.3 | 0.051 |  |  | 3.9482 | 0.04248263
| 1.89 | 2.23 | 0.58 | 1.29 | 1.7244 | 51.3 | 0.051 |  |  | 11.8446 | 0.07773705
| 1.89 | 2.23 | 0.58 | 1.29 | 1.7244 | 51.3 | 0.051 |  |  | 19.741 | 0.1029544
| 1.89 | 2.23 | 0.58 | 1.29 | 1.7244 | 51.3 | 0.051 |  |  | 39.482 | 0.1507341
| 1.89 | 2.23 | 0.58 | 1.29 | 1.7244 | 51.3 | 0.051 |  |  | 118.446 | 0.2758215
| 1.89 | 2.23 | 0.58 | 1.29 | 1.7244 | 51.3 | 0.051 |  |  | 197.41 | 0.365296
| 1.89 | 2.23 | 0.58 | 1.29 | 1.7244 | 70.3 | 0.068 |  |  | 0.39482 | 0.01897932
| 1.89 | 2.23 | 0.58 | 1.29 | 1.7244 | 70.3 | 0.068 |  |  | 3.9482 | 0.07051485
| 1.89 | 2.23 | 0.58 | 1.29 | 1.7244 | 70.3 | 0.068 |  |  | 11.8446 | 0.1318984
| 1.89 | 2.23 | 0.58 | 1.29 | 1.7244 | 70.3 | 0.068 |  |  | 19.741 | 0.1764792
| 1.89 | 2.23 | 0.58 | 1.29 | 1.7244 | 70.3 | 0.068 |  |  | 39.482 | 0.2619875
| 1.89 | 2.23 | 0.58 | 1.29 | 1.7244 | 70.3 | 0.068 |  |  | 118.446 | 0.4900492
| 1.89 | 2.23 | 0.58 | 1.29 | 1.7244 | 70.3 | 0.068 |  |  | 197.41 | 0.6556823
CNT | E | S | A | B | V | BET | Vt |  |  | log Ce | log Kd
| 1.93 | 1.28 | 0 | 0.28 | 1.4544 | 486 | 0.722 |  |  | 0.05610728 | 247.9106
| 1.93 | 1.28 | 0 | 0.28 | 1.4544 | 486 | 0.722 |  |  | 0.2805364 | 479.5929
| 1.93 | 1.28 | 0 | 0.28 | 1.4544 | 486 | 0.722 |  |  | 0.5610728 | 637.2283
| 1.93 | 1.28 | 0 | 0.28 | 1.4544 | 486 | 0.722 |  |  | 0.8416092 | 752.4757
| 1.93 | 1.28 | 0 | 0.28 | 1.4544 | 486 | 0.722 |  |  | 1.122146 | 846.6762
| 1.93 | 1.28 | 0 | 0.28 | 1.4544 | 486 | 0.722 |  |  | 1.402682 | 927.7917
| 1.93 | 1.28 | 0 | 0.28 | 1.4544 | 486 | 0.722 |  |  | 1.963755 | 1065.033
| 1.4 | 1.31 | 0.52 | 0.49 | 1.3829 | 486 | 0.722 |  |  | 0.2937548 | 152.1792
| 1.4 | 1.31 | 0.52 | 0.49 | 1.3829 | 486 | 0.722 |  |  | 0.5875095 | 192.6218
| 1.4 | 1.31 | 0.52 | 0.49 | 1.3829 | 486 | 0.722 |  |  | 1.175019 | 243.8123
| 1.4 | 1.31 | 0.52 | 0.49 | 1.3829 | 486 | 0.722 |  |  | 2.350038 | 308.6071
| 1.4 | 1.31 | 0.52 | 0.49 | 1.3829 | 486 | 0.722 |  |  | 4.700076 | 390.6215
| 1.4 | 1.31 | 0.52 | 0.49 | 1.3829 | 486 | 0.722 |  |  | 9.400153 | 494.4317
| 1.4 | 1.31 | 0.52 | 0.49 | 1.3829 | 486 | 0.722 |  |  | 17.62529 | 612.2471
| 1.93 | 1.28 | 0 | 0.28 | 1.4544 | 164 | 0.664 |  |  | 0.05610728 | 85.66057
| 1.93 | 1.28 | 0 | 0.28 | 1.4544 | 164 | 0.664 |  |  | 0.2805364 | 136.6099
| 1.93 | 1.28 | 0 | 0.28 | 1.4544 | 164 | 0.664 |  |  | 0.5610728 | 167.0248
| 1.93 | 1.28 | 0 | 0.28 | 1.4544 | 164 | 0.664 |  |  | 0.8416092 | 187.8657
| 1.93 | 1.28 | 0 | 0.28 | 1.4544 | 164 | 0.664 |  |  | 1.122146 | 204.2112
| 1.93 | 1.28 | 0 | 0.28 | 1.4544 | 164 | 0.664 |  |  | 1.402682 | 217.863
| 1.93 | 1.28 | 0 | 0.28 | 1.4544 | 164 | 0.664 |  |  | 1.963755 | 240.1932
| 1.4 | 1.31 | 0.52 | 0.49 | 1.3829 | 164 | 0.664 |  |  | 0.2937548 | 24.22095
| 1.4 | 1.31 | 0.52 | 0.49 | 1.3829 | 164 | 0.664 |  |  | 0.5875095 | 36.4585
| 1.4 | 1.31 | 0.52 | 0.49 | 1.3829 | 164 | 0.664 |  |  | 1.175019 | 54.87904
| 1.4 | 1.31 | 0.52 | 0.49 | 1.3829 | 164 | 0.664 |  |  | 2.350038 | 82.60649
| 1.4 | 1.31 | 0.52 | 0.49 | 1.3829 | 164 | 0.664 |  |  | 4.700076 | 124.3432
| 1.4 | 1.31 | 0.52 | 0.49 | 1.3829 | 164 | 0.664 |  |  | 9.400153 | 187.1671
| 1.4 | 1.31 | 0.52 | 0.49 | 1.3829 | 164 | 0.664 |  |  | 17.62529 | 271.2066
| 1.63 | 1.86 | 0.01 | 1.16 | 1.6999 | 277 | 2.515 |  |  | 12.91823 | 585.6041
| 1.63 | 1.86 | 0.01 | 1.16 | 1.6999 | 277 | 2.515 |  |  | 25.83646 | 662.9116
| 1.63 | 1.86 | 0.01 | 1.16 | 1.6999 | 277 | 2.515 |  |  | 38.75468 | 712.7821
| 1.63 | 1.86 | 0.01 | 1.16 | 1.6999 | 277 | 2.515 |  |  | 51.67291 | 750.4248
| 1.63 | 1.86 | 0.01 | 1.16 | 1.6999 | 277 | 2.515 |  |  | 64.59114 | 780.9864
| 1.63 | 1.86 | 0.01 | 1.16 | 1.6999 | 277 | 2.515 |  |  | 77.50937 | 806.8787
| 1.63 | 1.86 | 0.01 | 1.16 | 1.6999 | 277 | 2.515 |  |  | 90.42759 | 829.439
| 1.28 | 1.6 | 0.57 | 0.7 | 1.5992 | 541 | 1.021 |  |  | 0.4290188 | 236.8454
| 1.28 | 1.6 | 0.57 | 0.7 | 1.5992 | 541 | 1.021 |  |  | 2.145094 | 309.9897
| 1.28 | 1.6 | 0.57 | 0.7 | 1.5992 | 541 | 1.021 |  |  | 4.290188 | 343.0825
| 1.28 | 1.6 | 0.57 | 0.7 | 1.5992 | 541 | 1.021 |  |  | 8.580377 | 376.041
| 1.28 | 1.6 | 0.57 | 0.7 | 1.5992 | 541 | 1.021 |  |  | 17.16075 | 407.7892
| 1.28 | 1.6 | 0.57 | 0.7 | 1.5992 | 541 | 1.021 |  |  | 34.32151 | 436.9224
| 1.28 | 1.6 | 0.57 | 0.7 | 1.5992 | 541 | 1.021 |  |  | 47.19207 | 448.9329
| 1.28 | 1.6 | 0.57 | 0.7 | 1.5992 | 357 | 1.093 |  |  | 0.4290188 | 243.8318
| 1.28 | 1.6 | 0.57 | 0.7 | 1.5992 | 357 | 1.093 |  |  | 2.145094 | 332.6266
| 1.28 | 1.6 | 0.57 | 0.7 | 1.5992 | 357 | 1.093 |  |  | 4.290188 | 372.641
| 1.28 | 1.6 | 0.57 | 0.7 | 1.5992 | 357 | 1.093 |  |  | 8.580377 | 412.0219
| 1.28 | 1.6 | 0.57 | 0.7 | 1.5992 | 357 | 1.093 |  |  | 17.16075 | 449.1896
| 1.28 | 1.6 | 0.57 | 0.7 | 1.5992 | 357 | 1.093 |  |  | 34.32151 | 482.2228
| 1.28 | 1.6 | 0.57 | 0.7 | 1.5992 | 357 | 1.093 |  |  | 47.19207 | 495.3847
| 1.28 | 1.6 | 0.57 | 0.7 | 1.5992 | 126 | 0.415 |  |  | 0.4290188 | 61.30247
| 1.28 | 1.6 | 0.57 | 0.7 | 1.5992 | 126 | 0.415 |  |  | 2.145094 | 89.06407
| 1.28 | 1.6 | 0.57 | 0.7 | 1.5992 | 126 | 0.415 |  |  | 4.290188 | 102.3145
| 1.28 | 1.6 | 0.57 | 0.7 | 1.5992 | 126 | 0.415 |  |  | 8.580377 | 115.8256
| 1.28 | 1.6 | 0.57 | 0.7 | 1.5992 | 126 | 0.415 |  |  | 17.16075 | 129.0489
| 1.28 | 1.6 | 0.57 | 0.7 | 1.5992 | 126 | 0.415 |  |  | 34.32151 | 141.2606
| 1.28 | 1.6 | 0.57 | 0.7 | 1.5992 | 126 | 0.415 |  |  | 47.19207 | 146.28
| 1.28 | 1.6 | 0.57 | 0.7 | 1.5992 | 86 | 0.319 |  |  | 0.4290188 | 48.88103
| 1.28 | 1.6 | 0.57 | 0.7 | 1.5992 | 86 | 0.319 |  |  | 2.145094 | 72.06551
| 1.28 | 1.6 | 0.57 | 0.7 | 1.5992 | 86 | 0.319 |  |  | 4.290188 | 82.4602
| 1.28 | 1.6 | 0.57 | 0.7 | 1.5992 | 86 | 0.319 |  |  | 8.580377 | 92.47327
| 1.28 | 1.6 | 0.57 | 0.7 | 1.5992 | 86 | 0.319 |  |  | 17.16075 | 101.5792
| 1.28 | 1.6 | 0.57 | 0.7 | 1.5992 | 86 | 0.319 |  |  | 34.32151 | 109.2192
| 1.28 | 1.6 | 0.57 | 0.7 | 1.5992 | 86 | 0.319 |  |  | 47.19207 | 112.0826
| 1.28 | 1.6 | 0.57 | 0.7 | 1.5992 | 258.6 | 0.609 |  |  | 0.04290188 | 129.1726
| 1.28 | 1.6 | 0.57 | 0.7 | 1.5992 | 258.6 | 0.609 |  |  | 0.2145094 | 152.0925
| 1.28 | 1.6 | 0.57 | 0.7 | 1.5992 | 258.6 | 0.609 |  |  | 0.4290188 | 159.9837
| 1.28 | 1.6 | 0.57 | 0.7 | 1.5992 | 258.6 | 0.609 |  |  | 1.287057 | 169.8094
| 1.28 | 1.6 | 0.57 | 0.7 | 1.5992 | 258.6 | 0.609 |  |  | 3.003132 | 175.1972
| 1.28 | 1.6 | 0.57 | 0.7 | 1.5992 | 258.6 | 0.609 |  |  | 6.006264 | 178.3143
| 1.28 | 1.6 | 0.57 | 0.7 | 1.5992 | 258.6 | 0.609 |  |  | 11.58351 | 180.3352
| 0.81 | 0.89 | 0.6 | 0.31 | 0.7751 | 72 | 0.418 |  |  | 106.2586 | 33.27944
| 0.81 | 0.89 | 0.6 | 0.31 | 0.7751 | 72 | 0.418 |  |  | 212.5173 | 54.67548
| 0.81 | 0.89 | 0.6 | 0.31 | 0.7751 | 72 | 0.418 |  |  | 318.7759 | 69.58886
| 0.81 | 0.89 | 0.6 | 0.31 | 0.7751 | 72 | 0.418 |  |  | 425.0345 | 80.57818
| 0.81 | 0.89 | 0.6 | 0.31 | 0.7751 | 72 | 0.418 |  |  | 531.2932 | 89.01214
| 0.81 | 0.89 | 0.6 | 0.31 | 0.7751 | 72 | 0.418 |  |  | 637.5518 | 95.68921
| 0.81 | 0.89 | 0.6 | 0.31 | 0.7751 | 72 | 0.418 |  |  | 743.8104 | 101.1066
| 1.51 | 1.05 | 0.61 | 0.37 | 1.1441 | 72 | 0.418 |  |  | 34.68128 | 183.7334
| 1.51 | 1.05 | 0.61 | 0.37 | 1.1441 | 72 | 0.418 |  |  | 69.36256 | 235.8083
| 1.51 | 1.05 | 0.61 | 0.37 | 1.1441 | 72 | 0.418 |  |  | 104.0438 | 272.8675
| 1.51 | 1.05 | 0.61 | 0.37 | 1.1441 | 72 | 0.418 |  |  | 138.7251 | 302.6424
| 1.51 | 1.05 | 0.61 | 0.37 | 1.1441 | 72 | 0.418 |  |  | 173.4064 | 327.9574
| 1.51 | 1.05 | 0.61 | 0.37 | 1.1441 | 72 | 0.418 |  |  | 208.0877 | 350.2053
| 1.51 | 1.05 | 0.61 | 0.37 | 1.1441 | 72 | 0.418 |  |  | 242.769 | 370.189
| 1.67 | 1.26 | 0.2 | 0.57 | 1.1852 | 72 | 0.418 |  |  | 34.92108 | 241.1007
| 1.67 | 1.26 | 0.2 | 0.57 | 1.1852 | 72 | 0.418 |  |  | 69.84216 | 284.7381
| 1.67 | 1.26 | 0.2 | 0.57 | 1.1852 | 72 | 0.418 |  |  | 104.7632 | 313.8395
| 1.67 | 1.26 | 0.2 | 0.57 | 1.1852 | 72 | 0.418 |  |  | 139.6843 | 336.2737
| 1.67 | 1.26 | 0.2 | 0.57 | 1.1852 | 72 | 0.418 |  |  | 174.6054 | 354.7736
| 1.67 | 1.26 | 0.2 | 0.57 | 1.1852 | 72 | 0.418 |  |  | 209.5265 | 370.6421
| 1.67 | 1.26 | 0.2 | 0.57 | 1.1852 | 72 | 0.418 |  |  | 244.4475 | 384.6112
| 0.61 | 0.51 | 0 | 0.15 | 0.9982 | 123.5 | 0.587 |  |  | 75.35795 | 67.06587
| 0.61 | 0.51 | 0 | 0.15 | 0.9982 | 123.5 | 0.587 |  |  | 150.7159 | 106.5589
| 0.61 | 0.51 | 0 | 0.15 | 0.9982 | 123.5 | 0.587 |  |  | 226.0739 | 139.7071
| 0.61 | 0.51 | 0 | 0.15 | 0.9982 | 123.5 | 0.587 |  |  | 301.4318 | 169.3081
| 0.61 | 0.51 | 0 | 0.15 | 0.9982 | 123.5 | 0.587 |  |  | 376.7898 | 196.5231
| 0.61 | 0.51 | 0 | 0.15 | 0.9982 | 123.5 | 0.587 |  |  | 452.1477 | 221.9763
| 0.61 | 0.51 | 0 | 0.15 | 0.9982 | 123.5 | 0.587 |  |  | 527.5057 | 246.0521
| 0.61 | 0.52 | 0 | 0.16 | 0.9982 | 123.5 | 0.587 |  |  | 75.35795 | 75.70293
| 0.61 | 0.52 | 0 | 0.16 | 0.9982 | 123.5 | 0.587 |  |  | 150.7159 | 116.7499
| 0.61 | 0.52 | 0 | 0.16 | 0.9982 | 123.5 | 0.587 |  |  | 226.0739 | 150.4227
| 0.61 | 0.52 | 0 | 0.16 | 0.9982 | 123.5 | 0.587 |  |  | 301.4318 | 180.0529
| 0.61 | 0.52 | 0 | 0.16 | 0.9982 | 123.5 | 0.587 |  |  | 376.7898 | 206.9993
| 0.61 | 0.52 | 0 | 0.16 | 0.9982 | 123.5 | 0.587 |  |  | 452.1477 | 231.9836
| 0.61 | 0.52 | 0 | 0.16 | 0.9982 | 123.5 | 0.587 |  |  | 527.5057 | 255.4459
| 0.62 | 0.52 | 0 | 0.16 | 0.9982 | 123.5 | 0.587 |  |  | 75.35795 | 96.63736
| 0.62 | 0.52 | 0 | 0.16 | 0.9982 | 123.5 | 0.587 |  |  | 150.7159 | 148.4166
| 0.62 | 0.52 | 0 | 0.16 | 0.9982 | 123.5 | 0.587 |  |  | 226.0739 | 190.7581
| 0.62 | 0.52 | 0 | 0.16 | 0.9982 | 123.5 | 0.587 |  |  | 301.4318 | 227.9398
| 0.62 | 0.52 | 0 | 0.16 | 0.9982 | 123.5 | 0.587 |  |  | 376.7898 | 261.7023
| 0.62 | 0.52 | 0 | 0.16 | 0.9982 | 123.5 | 0.587 |  |  | 452.1477 | 292.9683
| 0.62 | 0.52 | 0 | 0.16 | 0.9982 | 123.5 | 0.587 |  |  | 527.5057 | 322.3003
| 0.66 | 0.56 | 0 | 0.16 | 0.9982 | 123.5 | 0.587 |  |  | 75.35795 | 80.67181
| 0.66 | 0.56 | 0 | 0.16 | 0.9982 | 123.5 | 0.587 |  |  | 150.7159 | 127.9994
| 0.66 | 0.56 | 0 | 0.16 | 0.9982 | 123.5 | 0.587 |  |  | 226.0739 | 167.6813
| 0.66 | 0.56 | 0 | 0.16 | 0.9982 | 123.5 | 0.587 |  |  | 301.4318 | 203.0924
| 0.66 | 0.56 | 0 | 0.16 | 0.9982 | 123.5 | 0.587 |  |  | 376.7898 | 235.6328
| 0.66 | 0.56 | 0 | 0.16 | 0.9982 | 123.5 | 0.587 |  |  | 452.1477 | 266.0545
| 0.66 | 0.56 | 0 | 0.16 | 0.9982 | 123.5 | 0.587 |  |  | 527.5057 | 294.8201
| 0.61 | 0.51 | 0 | 0.15 | 0.9982 | 190 | 0.6927 |  |  | 65.93821 | 168.8474
| 0.61 | 0.51 | 0 | 0.15 | 0.9982 | 190 | 0.6927 |  |  | 131.8764 | 241.6166
| 0.61 | 0.51 | 0 | 0.15 | 0.9982 | 190 | 0.6927 |  |  | 197.8146 | 297.9655
| 0.61 | 0.51 | 0 | 0.15 | 0.9982 | 190 | 0.6927 |  |  | 263.7528 | 345.7477
| 0.61 | 0.51 | 0 | 0.15 | 0.9982 | 190 | 0.6927 |  |  | 329.691 | 388.0269
| 0.61 | 0.51 | 0 | 0.15 | 0.9982 | 190 | 0.6927 |  |  | 395.6292 | 426.3817
| 0.61 | 0.51 | 0 | 0.15 | 0.9982 | 190 | 0.6927 |  |  | 461.5674 | 461.7533
| 0.61 | 0.52 | 0 | 0.16 | 0.9982 | 190 | 0.6927 |  |  | 65.93821 | 169.211
| 0.61 | 0.52 | 0 | 0.16 | 0.9982 | 190 | 0.6927 |  |  | 131.8764 | 254.3515
| 0.61 | 0.52 | 0 | 0.16 | 0.9982 | 190 | 0.6927 |  |  | 197.8146 | 322.8316
| 0.61 | 0.52 | 0 | 0.16 | 0.9982 | 190 | 0.6927 |  |  | 263.7528 | 382.3314
| 0.61 | 0.52 | 0 | 0.16 | 0.9982 | 190 | 0.6927 |  |  | 329.691 | 435.9363
| 0.61 | 0.52 | 0 | 0.16 | 0.9982 | 190 | 0.6927 |  |  | 395.6292 | 485.268
| 0.61 | 0.52 | 0 | 0.16 | 0.9982 | 190 | 0.6927 |  |  | 461.5674 | 531.308
| 0.62 | 0.52 | 0 | 0.16 | 0.9982 | 190 | 0.6927 |  |  | 65.93821 | 240.5604
| 0.62 | 0.52 | 0 | 0.16 | 0.9982 | 190 | 0.6927 |  |  | 131.8764 | 342.8076
| 0.62 | 0.52 | 0 | 0.16 | 0.9982 | 190 | 0.6927 |  |  | 197.8146 | 421.7286
| 0.62 | 0.52 | 0 | 0.16 | 0.9982 | 190 | 0.6927 |  |  | 263.7528 | 488.5137
| 0.62 | 0.52 | 0 | 0.16 | 0.9982 | 190 | 0.6927 |  |  | 329.691 | 547.5172
| 0.62 | 0.52 | 0 | 0.16 | 0.9982 | 190 | 0.6927 |  |  | 395.6292 | 600.9791
| 0.62 | 0.52 | 0 | 0.16 | 0.9982 | 190 | 0.6927 |  |  | 461.5674 | 650.2332
| 0.66 | 0.56 | 0 | 0.16 | 0.9982 | 190 | 0.6927 |  |  | 65.93821 | 223.6248
| 0.66 | 0.56 | 0 | 0.16 | 0.9982 | 190 | 0.6927 |  |  | 131.8764 | 317.3511
| 0.66 | 0.56 | 0 | 0.16 | 0.9982 | 190 | 0.6927 |  |  | 197.8146 | 389.4629
| 0.66 | 0.56 | 0 | 0.16 | 0.9982 | 190 | 0.6927 |  |  | 263.7528 | 450.3604
| 0.66 | 0.56 | 0 | 0.16 | 0.9982 | 190 | 0.6927 |  |  | 329.691 | 504.0803
| 0.66 | 0.56 | 0 | 0.16 | 0.9982 | 190 | 0.6927 |  |  | 395.6292 | 552.696
| 0.66 | 0.56 | 0 | 0.16 | 0.9982 | 190 | 0.6927 |  |  | 461.5674 | 597.4402
| 0.61 | 0.51 | 0 | 0.15 | 0.9982 | 456.6 | 1.36 |  |  | 47.09872 | 549.3965
| 0.61 | 0.51 | 0 | 0.15 | 0.9982 | 456.6 | 1.36 |  |  | 94.19744 | 774.2759
| 0.61 | 0.51 | 0 | 0.15 | 0.9982 | 456.6 | 1.36 |  |  | 141.2962 | 946.3699
| 0.61 | 0.51 | 0 | 0.15 | 0.9982 | 456.6 | 1.36 |  |  | 188.3949 | 1091.203
| 0.61 | 0.51 | 0 | 0.15 | 0.9982 | 456.6 | 1.36 |  |  | 235.4936 | 1218.642
| 0.61 | 0.51 | 0 | 0.15 | 0.9982 | 456.6 | 1.36 |  |  | 282.5923 | 1333.739
| 0.61 | 0.51 | 0 | 0.15 | 0.9982 | 456.6 | 1.36 |  |  | 329.691 | 1439.493
| 0.61 | 0.52 | 0 | 0.16 | 0.9982 | 456.6 | 1.36 |  |  | 47.09872 | 407.7405
| 0.61 | 0.52 | 0 | 0.16 | 0.9982 | 456.6 | 1.36 |  |  | 94.19744 | 638.9271
| 0.61 | 0.52 | 0 | 0.16 | 0.9982 | 456.6 | 1.36 |  |  | 141.2962 | 830.9185
| 0.61 | 0.52 | 0 | 0.16 | 0.9982 | 456.6 | 1.36 |  |  | 188.3949 | 1001.195
| 0.61 | 0.52 | 0 | 0.16 | 0.9982 | 456.6 | 1.36 |  |  | 235.4936 | 1156.955
| 0.61 | 0.52 | 0 | 0.16 | 0.9982 | 456.6 | 1.36 |  |  | 282.5923 | 1302.045
| 0.61 | 0.52 | 0 | 0.16 | 0.9982 | 456.6 | 1.36 |  |  | 329.691 | 1438.823
| 0.62 | 0.52 | 0 | 0.16 | 0.9982 | 456.6 | 1.36 |  |  | 47.09872 | 619.3814
| 0.62 | 0.52 | 0 | 0.16 | 0.9982 | 456.6 | 1.36 |  |  | 94.19744 | 881.419
| 0.62 | 0.52 | 0 | 0.16 | 0.9982 | 456.6 | 1.36 |  |  | 141.2962 | 1083.46
| 0.62 | 0.52 | 0 | 0.16 | 0.9982 | 456.6 | 1.36 |  |  | 188.3949 | 1254.315
| 0.62 | 0.52 | 0 | 0.16 | 0.9982 | 456.6 | 1.36 |  |  | 235.4936 | 1405.186
| 0.62 | 0.52 | 0 | 0.16 | 0.9982 | 456.6 | 1.36 |  |  | 282.5923 | 1541.832
| 0.62 | 0.52 | 0 | 0.16 | 0.9982 | 456.6 | 1.36 |  |  | 329.691 | 1667.681
| 0.66 | 0.56 | 0 | 0.16 | 0.9982 | 456.6 | 1.36 |  |  | 47.09872 | 550.3714
| 0.66 | 0.56 | 0 | 0.16 | 0.9982 | 456.6 | 1.36 |  |  | 94.19744 | 794.1467
| 0.66 | 0.56 | 0 | 0.16 | 0.9982 | 456.6 | 1.36 |  |  | 141.2962 | 984.1312
| 0.66 | 0.56 | 0 | 0.16 | 0.9982 | 456.6 | 1.36 |  |  | 188.3949 | 1145.897
| 0.66 | 0.56 | 0 | 0.16 | 0.9982 | 456.6 | 1.36 |  |  | 235.4936 | 1289.469
| 0.66 | 0.56 | 0 | 0.16 | 0.9982 | 456.6 | 1.36 |  |  | 282.5923 | 1420.031
| 0.66 | 0.56 | 0 | 0.16 | 0.9982 | 456.6 | 1.36 |  |  | 329.691 | 1540.681
| 0.61 | 0.51 | 0 | 0.15 | 0.9982 | 534.6 | 1.61 |  |  | 47.09872 | 813.7862
| 0.61 | 0.51 | 0 | 0.15 | 0.9982 | 534.6 | 1.61 |  |  | 94.19744 | 1147.681
| 0.61 | 0.51 | 0 | 0.15 | 0.9982 | 534.6 | 1.61 |  |  | 141.2962 | 1403.339
| 0.61 | 0.51 | 0 | 0.15 | 0.9982 | 534.6 | 1.61 |  |  | 188.3949 | 1618.572
| 0.61 | 0.51 | 0 | 0.15 | 0.9982 | 534.6 | 1.61 |  |  | 235.4936 | 1808.004
| 0.61 | 0.51 | 0 | 0.15 | 0.9982 | 534.6 | 1.61 |  |  | 282.5923 | 1979.126
| 0.61 | 0.51 | 0 | 0.15 | 0.9982 | 534.6 | 1.61 |  |  | 329.691 | 2136.382
| 0.61 | 0.52 | 0 | 0.16 | 0.9982 | 534.6 | 1.61 |  |  | 47.09872 | 597.3211
| 0.61 | 0.52 | 0 | 0.16 | 0.9982 | 534.6 | 1.61 |  |  | 94.19744 | 918.008
| 0.61 | 0.52 | 0 | 0.16 | 0.9982 | 534.6 | 1.61 |  |  | 141.2962 | 1180.383
| 0.61 | 0.52 | 0 | 0.16 | 0.9982 | 534.6 | 1.61 |  |  | 188.3949 | 1410.864
| 0.61 | 0.52 | 0 | 0.16 | 0.9982 | 534.6 | 1.61 |  |  | 235.4936 | 1620.202
| 0.61 | 0.52 | 0 | 0.16 | 0.9982 | 534.6 | 1.61 |  |  | 282.5923 | 1814.102
| 0.61 | 0.52 | 0 | 0.16 | 0.9982 | 534.6 | 1.61 |  |  | 329.691 | 1996.037
| 0.62 | 0.52 | 0 | 0.16 | 0.9982 | 534.6 | 1.61 |  |  | 47.09872 | 924.3267
| 0.62 | 0.52 | 0 | 0.16 | 0.9982 | 534.6 | 1.61 |  |  | 94.19744 | 1305.385
| 0.62 | 0.52 | 0 | 0.16 | 0.9982 | 534.6 | 1.61 |  |  | 141.2962 | 1597.467
| 0.62 | 0.52 | 0 | 0.16 | 0.9982 | 534.6 | 1.61 |  |  | 188.3949 | 1843.535
| 0.62 | 0.52 | 0 | 0.16 | 0.9982 | 534.6 | 1.61 |  |  | 235.4936 | 2060.215
| 0.62 | 0.52 | 0 | 0.16 | 0.9982 | 534.6 | 1.61 |  |  | 282.5923 | 2256.03
| 0.62 | 0.52 | 0 | 0.16 | 0.9982 | 534.6 | 1.61 |  |  | 329.691 | 2436.04
| 0.66 | 0.56 | 0 | 0.16 | 0.9982 | 534.6 | 1.61 |  |  | 47.09872 | 755.7127
| 0.66 | 0.56 | 0 | 0.16 | 0.9982 | 534.6 | 1.61 |  |  | 94.19744 | 1088.174
| 0.66 | 0.56 | 0 | 0.16 | 0.9982 | 534.6 | 1.61 |  |  | 141.2962 | 1346.86
| 0.66 | 0.56 | 0 | 0.16 | 0.9982 | 534.6 | 1.61 |  |  | 188.3949 | 1566.896
| 0.66 | 0.56 | 0 | 0.16 | 0.9982 | 534.6 | 1.61 |  |  | 235.4936 | 1762.037
| 0.66 | 0.56 | 0 | 0.16 | 0.9982 | 534.6 | 1.61 |  |  | 282.5923 | 1939.386
| 0.66 | 0.56 | 0 | 0.16 | 0.9982 | 534.6 | 1.61 |  |  | 329.691 | 2103.189
| 0.37 | 0.41 | 0 | 0.09 | 0.7576 | 537 | 1.24 |  |  | 0.07518797 | 29.51315
| 0.37 | 0.41 | 0 | 0.09 | 0.7576 | 537 | 1.24 |  |  | 0.3759398 | 46.31559
| 0.37 | 0.41 | 0 | 0.09 | 0.7576 | 537 | 1.24 |  |  | 0.7518797 | 56.23615
| 0.37 | 0.41 | 0 | 0.09 | 0.7576 | 537 | 1.24 |  |  | 1.503759 | 68.28165
| 0.37 | 0.41 | 0 | 0.09 | 0.7576 | 537 | 1.24 |  |  | 3.759398 | 88.25253
| 0.37 | 0.41 | 0 | 0.09 | 0.7576 | 537 | 1.24 |  |  | 6.015038 | 100.6655
| 0.37 | 0.41 | 0 | 0.09 | 0.7576 | 537 | 1.24 |  |  | 7.518797 | 107.1558
| 0.5 | 0.68 | 0.13 | 0.13 | 0.7576 | 537 | 1.24 |  |  | 0.07518797 | 17.0298
| 0.5 | 0.68 | 0.13 | 0.13 | 0.7576 | 537 | 1.24 |  |  | 0.3759398 | 36.87357
| 0.5 | 0.68 | 0.13 | 0.13 | 0.7576 | 537 | 1.24 |  |  | 0.7518797 | 51.42918
| 0.5 | 0.68 | 0.13 | 0.13 | 0.7576 | 537 | 1.24 |  |  | 1.503759 | 71.73053
| 0.5 | 0.68 | 0.13 | 0.13 | 0.7576 | 537 | 1.24 |  |  | 3.759398 | 111.3564
| 0.5 | 0.68 | 0.13 | 0.13 | 0.7576 | 537 | 1.24 |  |  | 6.015038 | 139.5381
| 0.5 | 0.68 | 0.13 | 0.13 | 0.7576 | 537 | 1.24 |  |  | 7.518797 | 155.3136
| 0.54 | 0.63 | 0.1 | 0.08 | 0.88 | 537 | 1.24 |  |  | 0.05952381 | 49.75852
| 0.54 | 0.63 | 0.1 | 0.08 | 0.88 | 537 | 1.24 |  |  | 0.297619 | 84.63063
| 0.54 | 0.63 | 0.1 | 0.08 | 0.88 | 537 | 1.24 |  |  | 0.5952381 | 106.3818
| 0.54 | 0.63 | 0.1 | 0.08 | 0.88 | 537 | 1.24 |  |  | 1.190476 | 133.7234
| 0.54 | 0.63 | 0.1 | 0.08 | 0.88 | 537 | 1.24 |  |  | 2.97619 | 180.9371
| 0.54 | 0.63 | 0.1 | 0.08 | 0.88 | 537 | 1.24 |  |  | 4.761905 | 211.294
| 0.54 | 0.63 | 0.1 | 0.08 | 0.88 | 537 | 1.24 |  |  | 5.952381 | 227.4403
| 0.52 | 0.37 | 0.08 | 0.03 | 0.7146 | 537 | 1.24 |  |  | 0.07633588 | 30.6572
| 0.52 | 0.37 | 0.08 | 0.03 | 0.7146 | 537 | 1.24 |  |  | 0.3816794 | 68.55157
| 0.52 | 0.37 | 0.08 | 0.03 | 0.7146 | 537 | 1.24 |  |  | 0.7633588 | 96.94656
| 0.52 | 0.37 | 0.08 | 0.03 | 0.7146 | 537 | 1.24 |  |  | 1.526718 | 137.1031
| 0.52 | 0.37 | 0.08 | 0.03 | 0.7146 | 537 | 1.24 |  |  | 3.816794 | 216.7791
| 0.52 | 0.37 | 0.08 | 0.03 | 0.7146 | 537 | 1.24 |  |  | 6.10687 | 274.2063
| 0.52 | 0.37 | 0.08 | 0.03 | 0.7146 | 537 | 1.24 |  |  | 7.633588 | 306.572
| 0.73 | 0.88 | 0 | 0.14 | 1.0037 | 537 | 1.24 |  |  | 0.04237288 | 69.1214
| 0.73 | 0.88 | 0 | 0.14 | 1.0037 | 537 | 1.24 |  |  | 0.2118644 | 117.5635
| 0.73 | 0.88 | 0 | 0.14 | 1.0037 | 537 | 1.24 |  |  | 0.4237288 | 147.7789
| 0.73 | 0.88 | 0 | 0.14 | 1.0037 | 537 | 1.24 |  |  | 0.8474576 | 185.7601
| 0.73 | 0.88 | 0 | 0.14 | 1.0037 | 537 | 1.24 |  |  | 2.118644 | 251.3464
| 0.73 | 0.88 | 0 | 0.14 | 1.0037 | 537 | 1.24 |  |  | 3.389831 | 293.5163
| 0.73 | 0.88 | 0 | 0.14 | 1.0037 | 537 | 1.24 |  |  | 4.237288 | 315.9458
| 0.64 | 0.44 | 0 | 0 | 0.837 | 537 | 1.24 |  |  | 0.06024096 | 95.74876
| 0.64 | 0.44 | 0 | 0 | 0.837 | 537 | 1.24 |  |  | 0.3012048 | 221.1045
| 0.64 | 0.44 | 0 | 0 | 0.837 | 537 | 1.24 |  |  | 0.6024096 | 317.0539
| 0.64 | 0.44 | 0 | 0 | 0.837 | 537 | 1.24 |  |  | 1.204819 | 454.6412
| 0.64 | 0.44 | 0 | 0 | 0.837 | 537 | 1.24 |  |  | 3.012048 | 732.1458
| 0.64 | 0.44 | 0 | 0 | 0.837 | 537 | 1.24 |  |  | 4.819277 | 934.8457
| 0.64 | 0.44 | 0 | 0 | 0.837 | 537 | 1.24 |  |  | 6.024096 | 1049.864
| 0.37 | 0.63 | 0 | 0.17 | 0.7761 | 179 | 0.752 |  |  | 4.424779 | 3.983881
| 0.37 | 0.63 | 0 | 0.17 | 0.7761 | 179 | 0.752 |  |  | 7.079646 | 6.93694
| 0.37 | 0.63 | 0 | 0.17 | 0.7761 | 179 | 0.752 |  |  | 8.849558 | 9.026549
| 0.37 | 0.63 | 0 | 0.17 | 0.7761 | 179 | 0.752 |  |  | 13.27434 | 14.56496
| 0.37 | 0.63 | 0 | 0.17 | 0.7761 | 179 | 0.752 |  |  | 17.69912 | 20.45206
| 0.37 | 0.63 | 0 | 0.17 | 0.7761 | 179 | 0.752 |  |  | 22.12389 | 26.61282
| 0.37 | 0.63 | 0 | 0.17 | 0.7761 | 179 | 0.752 |  |  | 30.97345 | 39.58421
| 0.52 | 0.37 | 0.08 | 0.03 | 0.7146 | 179 | 0.752 |  |  | 3.816794 | 2.81454
| 0.52 | 0.37 | 0.08 | 0.03 | 0.7146 | 179 | 0.752 |  |  | 6.10687 | 4.177036
| 0.52 | 0.37 | 0.08 | 0.03 | 0.7146 | 179 | 0.752 |  |  | 7.633588 | 5.038168
| 0.52 | 0.37 | 0.08 | 0.03 | 0.7146 | 179 | 0.752 |  |  | 11.45038 | 7.082544
| 0.52 | 0.37 | 0.08 | 0.03 | 0.7146 | 179 | 0.752 |  |  | 15.26718 | 9.018573
| 0.52 | 0.37 | 0.08 | 0.03 | 0.7146 | 179 | 0.752 |  |  | 19.08397 | 10.87783
| 0.52 | 0.37 | 0.08 | 0.03 | 0.7146 | 179 | 0.752 |  |  | 26.71756 | 14.43078
| 0.73 | 0.88 | 0 | 0.14 | 1.0037 | 179 | 0.752 |  |  | 2.118644 | 2.516821
| 0.73 | 0.88 | 0 | 0.14 | 1.0037 | 179 | 0.752 |  |  | 3.389831 | 3.183554
| 0.73 | 0.88 | 0 | 0.14 | 1.0037 | 179 | 0.752 |  |  | 4.237288 | 3.559322
| 0.73 | 0.88 | 0 | 0.14 | 1.0037 | 179 | 0.752 |  |  | 6.355932 | 4.359261
| 0.73 | 0.88 | 0 | 0.14 | 1.0037 | 179 | 0.752 |  |  | 8.474576 | 5.033641
| 0.73 | 0.88 | 0 | 0.14 | 1.0037 | 179 | 0.752 |  |  | 10.59322 | 5.627782
| 0.73 | 0.88 | 0 | 0.14 | 1.0037 | 179 | 0.752 |  |  | 14.83051 | 6.658882
| 0.64 | 0.44 | 0 | 0 | 0.837 | 179 | 0.752 |  |  | 3.012048 | 11.45854
| 0.64 | 0.44 | 0 | 0 | 0.837 | 179 | 0.752 |  |  | 4.819277 | 14.49403
| 0.64 | 0.44 | 0 | 0 | 0.837 | 179 | 0.752 |  |  | 6.024096 | 16.20482
| 0.64 | 0.44 | 0 | 0 | 0.837 | 179 | 0.752 |  |  | 9.036145 | 19.84677
| 0.64 | 0.44 | 0 | 0 | 0.837 | 179 | 0.752 |  |  | 12.04819 | 22.91708
| 0.64 | 0.44 | 0 | 0 | 0.837 | 179 | 0.752 |  |  | 15.06024 | 25.62207
| 0.64 | 0.44 | 0 | 0 | 0.837 | 179 | 0.752 |  |  | 21.08434 | 30.31644
| 2.2 | 2.34 | 0.7 | 2.52 | 2.3047 | 284 | 1.59 |  |  | 3.018048 | 259.5521
| 2.2 | 2.34 | 0.7 | 2.52 | 2.3047 | 284 | 1.59 |  |  | 6.036096 | 289.2414
| 2.2 | 2.34 | 0.7 | 2.52 | 2.3047 | 284 | 1.59 |  |  | 9.054144 | 308.1589
| 2.2 | 2.34 | 0.7 | 2.52 | 2.3047 | 284 | 1.59 |  |  | 15.09024 | 333.7634
| 2.2 | 2.34 | 0.7 | 2.52 | 2.3047 | 284 | 1.59 |  |  | 24.14438 | 359.1967
| 2.2 | 2.34 | 0.7 | 2.52 | 2.3047 | 284 | 1.59 |  |  | 30.18048 | 371.9415
| 2.2 | 2.34 | 0.7 | 2.52 | 2.3047 | 284 | 1.59 |  |  | 42.25267 | 392.019
| 0.85 | 1.14 | 0 | 0.27 | 0.8906 | 61.3 | 0.974 |  |  | 0.5685972 | 3.819462
| 0.85 | 1.14 | 0 | 0.27 | 0.8906 | 61.3 | 0.974 |  |  | 1.137194 | 6.808653
| 0.85 | 1.14 | 0 | 0.27 | 0.8906 | 61.3 | 0.974 |  |  | 1.705792 | 9.548196
| 0.85 | 1.14 | 0 | 0.27 | 0.8906 | 61.3 | 0.974 |  |  | 2.274389 | 12.13725
| 0.85 | 1.14 | 0 | 0.27 | 0.8906 | 61.3 | 0.974 |  |  | 2.842986 | 14.61986
| 0.85 | 1.14 | 0 | 0.27 | 0.8906 | 61.3 | 0.974 |  |  | 3.411583 | 17.02081
| 0.85 | 1.14 | 0 | 0.27 | 0.8906 | 61.3 | 0.974 |  |  | 3.98018 | 19.35593
| 1.03 | 0.86 | 0 | 0 | 1.0836 | 61.3 | 0.974 |  |  | 0.4410143 | 27.09074
| 1.03 | 0.86 | 0 | 0 | 1.0836 | 61.3 | 0.974 |  |  | 0.8820287 | 43.28298
| 1.03 | 0.86 | 0 | 0 | 1.0836 | 61.3 | 0.974 |  |  | 1.323043 | 56.93179
| 1.03 | 0.86 | 0 | 0 | 1.0836 | 61.3 | 0.974 |  |  | 1.764057 | 69.15338
| 1.03 | 0.86 | 0 | 0 | 1.0836 | 61.3 | 0.974 |  |  | 2.205072 | 80.41268
| 1.03 | 0.86 | 0 | 0 | 1.0836 | 61.3 | 0.974 |  |  | 2.646086 | 90.96013
| 1.03 | 0.86 | 0 | 0 | 1.0836 | 61.3 | 0.974 |  |  | 3.0871 | 100.9502
| 1.02 | 0.74 | 0 | 0.02 | 1.0836 | 61.3 | 0.974 |  |  | 0.4410143 | 26.33065
| 1.02 | 0.74 | 0 | 0.02 | 1.0836 | 61.3 | 0.974 |  |  | 0.8820287 | 38.95324
| 1.02 | 0.74 | 0 | 0.02 | 1.0836 | 61.3 | 0.974 |  |  | 1.323043 | 48.98185
| 1.02 | 0.74 | 0 | 0.02 | 1.0836 | 61.3 | 0.974 |  |  | 1.764057 | 57.62694
| 1.02 | 0.74 | 0 | 0.02 | 1.0836 | 61.3 | 0.974 |  |  | 2.205072 | 65.37018
| 1.02 | 0.74 | 0 | 0.02 | 1.0836 | 61.3 | 0.974 |  |  | 2.646086 | 72.46313
| 1.02 | 0.74 | 0 | 0.02 | 1.0836 | 61.3 | 0.974 |  |  | 3.0871 | 79.05731
| 2.81 | 1.71 | 0 | 0.28 | 1.5846 | 61.3 | 0.974 |  |  | 0.09888752 | 9.316621
| 2.81 | 1.71 | 0 | 0.28 | 1.5846 | 61.3 | 0.974 |  |  | 0.197775 | 12.4477
| 2.81 | 1.71 | 0 | 0.28 | 1.5846 | 61.3 | 0.974 |  |  | 0.2966625 | 14.74671
| 2.81 | 1.71 | 0 | 0.28 | 1.5846 | 61.3 | 0.974 |  |  | 0.3955501 | 16.63104
| 2.81 | 1.71 | 0 | 0.28 | 1.5846 | 61.3 | 0.974 |  |  | 0.4944376 | 18.25694
| 2.81 | 1.71 | 0 | 0.28 | 1.5846 | 61.3 | 0.974 |  |  | 0.5933251 | 19.7027
| 2.81 | 1.71 | 0 | 0.28 | 1.5846 | 61.3 | 0.974 |  |  | 0.6922126 | 21.01403
| 1.93 | 1.28 | 0 | 0.28 | 1.4544 | 61.3 | 0.974 |  |  | 0.3927509 | 23.57375
| 1.93 | 1.28 | 0 | 0.28 | 1.4544 | 61.3 | 0.974 |  |  | 0.7855019 | 32.18037
| 1.93 | 1.28 | 0 | 0.28 | 1.4544 | 61.3 | 0.974 |  |  | 1.178253 | 38.60611
| 1.93 | 1.28 | 0 | 0.28 | 1.4544 | 61.3 | 0.974 |  |  | 1.571004 | 43.92923
| 1.93 | 1.28 | 0 | 0.28 | 1.4544 | 61.3 | 0.974 |  |  | 1.963755 | 48.5586
| 1.93 | 1.28 | 0 | 0.28 | 1.4544 | 61.3 | 0.974 |  |  | 2.356506 | 52.70096
| 1.93 | 1.28 | 0 | 0.28 | 1.4544 | 61.3 | 0.974 |  |  | 2.749257 | 56.47778
| 0.6 | 0.52 | 0 | 0.14 | 0.8573 | 61.3 | 0.974 |  |  | 0.7597135 | 2.271569
| 0.6 | 0.52 | 0 | 0.14 | 0.8573 | 61.3 | 0.974 |  |  | 1.519427 | 3.775557
| 0.6 | 0.52 | 0 | 0.14 | 0.8573 | 61.3 | 0.974 |  |  | 2.27914 | 5.082248
| 0.6 | 0.52 | 0 | 0.14 | 0.8573 | 61.3 | 0.974 |  |  | 3.038854 | 6.275321
| 0.6 | 0.52 | 0 | 0.14 | 0.8573 | 61.3 | 0.974 |  |  | 3.798567 | 7.390452
| 0.6 | 0.52 | 0 | 0.14 | 0.8573 | 61.3 | 0.974 |  |  | 4.558281 | 8.447163
| 0.6 | 0.52 | 0 | 0.14 | 0.8573 | 61.3 | 0.974 |  |  | 5.317994 | 9.457642
| 1.34 | 0.92 | 0 | 0.2 | 1.0854 | 61.3 | 0.974 |  |  | 0.5461539 | 8.526908
| 1.34 | 0.92 | 0 | 0.2 | 1.0854 | 61.3 | 0.974 |  |  | 1.092308 | 13.73726
| 1.34 | 0.92 | 0 | 0.2 | 1.0854 | 61.3 | 0.974 |  |  | 1.638462 | 18.15729
| 1.34 | 0.92 | 0 | 0.2 | 1.0854 | 61.3 | 0.974 |  |  | 2.184616 | 22.1314
| 1.34 | 0.92 | 0 | 0.2 | 1.0854 | 61.3 | 0.974 |  |  | 2.73077 | 25.80376
| 1.34 | 0.92 | 0 | 0.2 | 1.0854 | 61.3 | 0.974 |  |  | 3.276923 | 29.25227
| 1.34 | 0.92 | 0 | 0.2 | 1.0854 | 61.3 | 0.974 |  |  | 3.823077 | 32.52513
| 1.93 | 1.28 | 0 | 0.28 | 1.4544 | 541 | 1.021 |  |  | 0.005610728 | 113.723
| 1.93 | 1.28 | 0 | 0.28 | 1.4544 | 541 | 1.021 |  |  | 0.02805364 | 241.3458
| 1.93 | 1.28 | 0 | 0.28 | 1.4544 | 541 | 1.021 |  |  | 0.05610728 | 314.5012
| 1.93 | 1.28 | 0 | 0.28 | 1.4544 | 541 | 1.021 |  |  | 0.1683218 | 494.9121
| 1.93 | 1.28 | 0 | 0.28 | 1.4544 | 541 | 1.021 |  |  | 0.2805364 | 612.4341
| 1.93 | 1.28 | 0 | 0.28 | 1.4544 | 541 | 1.021 |  |  | 0.4488582 | 732.1992
| 1.93 | 1.28 | 0 | 0.28 | 1.4544 | 541 | 1.021 |  |  | 0.5610728 | 789.6325
| 1.93 | 1.28 | 0 | 0.28 | 1.4544 | 348 | 0.816 |  |  | 0.005610728 | 20.53127
| 1.93 | 1.28 | 0 | 0.28 | 1.4544 | 348 | 0.816 |  |  | 0.02805364 | 68.69016
| 1.93 | 1.28 | 0 | 0.28 | 1.4544 | 348 | 0.816 |  |  | 0.05610728 | 101.54
| 1.93 | 1.28 | 0 | 0.28 | 1.4544 | 348 | 0.816 |  |  | 0.1683218 | 170.9345
| 1.93 | 1.28 | 0 | 0.28 | 1.4544 | 348 | 0.816 |  |  | 0.2805364 | 213.4941
| 1.93 | 1.28 | 0 | 0.28 | 1.4544 | 348 | 0.816 |  |  | 0.4488582 | 258.4569
| 1.93 | 1.28 | 0 | 0.28 | 1.4544 | 348 | 0.816 |  |  | 0.5610728 | 281.0549
| 1.93 | 1.28 | 0 | 0.28 | 1.4544 | 107 | 0.3171 |  |  | 0.005610728 | 6.76846
| 1.93 | 1.28 | 0 | 0.28 | 1.4544 | 107 | 0.3171 |  |  | 0.02805364 | 24.61116
| 1.93 | 1.28 | 0 | 0.28 | 1.4544 | 107 | 0.3171 |  |  | 0.05610728 | 37.27714
| 1.93 | 1.28 | 0 | 0.28 | 1.4544 | 107 | 0.3171 |  |  | 0.1683218 | 60.419
| 1.93 | 1.28 | 0 | 0.28 | 1.4544 | 107 | 0.3171 |  |  | 0.2805364 | 72.09136
| 1.93 | 1.28 | 0 | 0.28 | 1.4544 | 107 | 0.3171 |  |  | 0.4488582 | 83.43103
| 1.93 | 1.28 | 0 | 0.28 | 1.4544 | 107 | 0.3171 |  |  | 0.5610728 | 88.95527
| 1.93 | 1.28 | 0 | 0.28 | 1.4544 | 94.7 | 0.2534 |  |  | 0.005610728 | 6.76846
| 1.93 | 1.28 | 0 | 0.28 | 1.4544 | 94.7 | 0.2534 |  |  | 0.02805364 | 24.61116
| 1.93 | 1.28 | 0 | 0.28 | 1.4544 | 94.7 | 0.2534 |  |  | 0.05610728 | 37.27714
| 1.93 | 1.28 | 0 | 0.28 | 1.4544 | 94.7 | 0.2534 |  |  | 0.1683218 | 60.419
| 1.93 | 1.28 | 0 | 0.28 | 1.4544 | 94.7 | 0.2534 |  |  | 0.2805364 | 72.09136
| 1.93 | 1.28 | 0 | 0.28 | 1.4544 | 94.7 | 0.2534 |  |  | 0.4488582 | 83.43103
| 1.93 | 1.28 | 0 | 0.28 | 1.4544 | 94.7 | 0.2534 |  |  | 0.5610728 | 88.95527
| 1.61 | 1.56 | 0.99 | 0.91 | 1.8643 | 174 | 0.6647 |  |  | 0.4380393 | 13.0136
| 1.61 | 1.56 | 0.99 | 0.91 | 1.8643 | 174 | 0.6647 |  |  | 1.314118 | 36.89175
| 1.61 | 1.56 | 0.99 | 0.91 | 1.8643 | 174 | 0.6647 |  |  | 2.190197 | 58.27828
| 1.61 | 1.56 | 0.99 | 0.91 | 1.8643 | 174 | 0.6647 |  |  | 4.380393 | 103.1077
| 1.61 | 1.56 | 0.99 | 0.91 | 1.8643 | 174 | 0.6647 |  |  | 13.14118 | 211.6422
| 1.61 | 1.56 | 0.99 | 0.91 | 1.8643 | 174 | 0.6647 |  |  | 21.90197 | 268.0801
| 1.61 | 1.56 | 0.99 | 0.91 | 1.8643 | 174 | 0.6647 |  |  | 43.80393 | 335.1001
| 1.61 | 1.56 | 0.99 | 0.91 | 1.8643 | 107 | 0.3171 |  |  | 0.4380393 | 10.37816
| 1.61 | 1.56 | 0.99 | 0.91 | 1.8643 | 107 | 0.3171 |  |  | 1.314118 | 28.9106
| 1.61 | 1.56 | 0.99 | 0.91 | 1.8643 | 107 | 0.3171 |  |  | 2.190197 | 44.97204
| 1.61 | 1.56 | 0.99 | 0.91 | 1.8643 | 107 | 0.3171 |  |  | 4.380393 | 77.09492
| 1.61 | 1.56 | 0.99 | 0.91 | 1.8643 | 107 | 0.3171 |  |  | 13.14118 | 147.1812
| 1.61 | 1.56 | 0.99 | 0.91 | 1.8643 | 107 | 0.3171 |  |  | 21.90197 | 179.8882
| 1.61 | 1.56 | 0.99 | 0.91 | 1.8643 | 107 | 0.3171 |  |  | 43.80393 | 215.8658
| 1.61 | 1.56 | 0.99 | 0.91 | 1.8643 | 94.7 | 0.2534 |  |  | 0.4380393 | 7.277961
| 1.61 | 1.56 | 0.99 | 0.91 | 1.8643 | 94.7 | 0.2534 |  |  | 1.314118 | 20.89435
| 1.61 | 1.56 | 0.99 | 0.91 | 1.8643 | 94.7 | 0.2534 |  |  | 2.190197 | 33.38724
| 1.61 | 1.56 | 0.99 | 0.91 | 1.8643 | 94.7 | 0.2534 |  |  | 4.380393 | 60.53134
| 1.61 | 1.56 | 0.99 | 0.91 | 1.8643 | 94.7 | 0.2534 |  |  | 13.14118 | 132.1661
| 1.61 | 1.56 | 0.99 | 0.91 | 1.8643 | 94.7 | 0.2534 |  |  | 21.90197 | 173.1478
| 1.61 | 1.56 | 0.99 | 0.91 | 1.8643 | 94.7 | 0.2534 |  |  | 43.80393 | 225.6168
| 1.93 | 1.28 | 0 | 0.28 | 1.4544 | 486 | 0.722 |  |  | 0.005610728 | 91.45486
| 1.93 | 1.28 | 0 | 0.28 | 1.4544 | 486 | 0.722 |  |  | 0.02805364 | 179.7936
| 1.93 | 1.28 | 0 | 0.28 | 1.4544 | 486 | 0.722 |  |  | 0.05610728 | 240.5508
| 1.93 | 1.28 | 0 | 0.28 | 1.4544 | 486 | 0.722 |  |  | 0.2805364 | 472.9053
| 1.93 | 1.28 | 0 | 0.28 | 1.4544 | 486 | 0.722 |  |  | 0.5610728 | 632.7131
| 1.93 | 1.28 | 0 | 0.28 | 1.4544 | 486 | 0.722 |  |  | 1.122146 | 846.5242
| 1.93 | 1.28 | 0 | 0.28 | 1.4544 | 486 | 0.722 |  |  | 1.683218 | 1003.686
| 1.93 | 1.28 | 0 | 0.28 | 1.4544 | 537 | 0.818 |  |  | 0.005610728 | 102.6763
| 1.93 | 1.28 | 0 | 0.28 | 1.4544 | 537 | 0.818 |  |  | 0.02805364 | 205.1292
| 1.93 | 1.28 | 0 | 0.28 | 1.4544 | 537 | 0.818 |  |  | 0.05610728 | 276.3569
| 1.93 | 1.28 | 0 | 0.28 | 1.4544 | 537 | 0.818 |  |  | 0.2805364 | 552.1123
| 1.93 | 1.28 | 0 | 0.28 | 1.4544 | 537 | 0.818 |  |  | 0.5610728 | 743.8242
| 1.93 | 1.28 | 0 | 0.28 | 1.4544 | 537 | 0.818 |  |  | 1.122146 | 1002.105
| 1.93 | 1.28 | 0 | 0.28 | 1.4544 | 537 | 0.818 |  |  | 1.683218 | 1192.978
| 1.93 | 1.28 | 0 | 0.28 | 1.4544 | 164 | 0.664 |  |  | 0.05610728 | 84.96909
| 1.93 | 1.28 | 0 | 0.28 | 1.4544 | 164 | 0.664 |  |  | 0.1683218 | 118.1401
| 1.93 | 1.28 | 0 | 0.28 | 1.4544 | 164 | 0.664 |  |  | 0.2805364 | 137.7057
| 1.93 | 1.28 | 0 | 0.28 | 1.4544 | 164 | 0.664 |  |  | 0.3927509 | 152.3317
| 1.93 | 1.28 | 0 | 0.28 | 1.4544 | 164 | 0.664 |  |  | 0.5610728 | 169.5356
| 1.93 | 1.28 | 0 | 0.28 | 1.4544 | 164 | 0.664 |  |  | 1.122146 | 208.7228
| 1.93 | 1.28 | 0 | 0.28 | 1.4544 | 164 | 0.664 |  |  | 1.683218 | 235.7205
| 1.36 | 0.99 | 0 | 0.26 | 1.3242 | 486 | 0.722 |  |  | 0.006484664 | 54.9251
| 1.36 | 0.99 | 0 | 0.26 | 1.3242 | 486 | 0.722 |  |  | 0.03242332 | 102.8891
| 1.36 | 0.99 | 0 | 0.26 | 1.3242 | 486 | 0.722 |  |  | 0.06484664 | 134.8251
| 1.36 | 0.99 | 0 | 0.26 | 1.3242 | 486 | 0.722 |  |  | 0.3242332 | 252.5627
| 1.36 | 0.99 | 0 | 0.26 | 1.3242 | 486 | 0.722 |  |  | 0.6484664 | 330.9565
| 1.36 | 0.99 | 0 | 0.26 | 1.3242 | 486 | 0.722 |  |  | 1.296933 | 433.6832
| 1.36 | 0.99 | 0 | 0.26 | 1.3242 | 486 | 0.722 |  |  | 1.945399 | 507.9818
| 1.36 | 0.99 | 0 | 0.26 | 1.3242 | 164 | 0.664 |  |  | 0.06484664 | 12.86642
| 1.36 | 0.99 | 0 | 0.26 | 1.3242 | 164 | 0.664 |  |  | 0.1945399 | 24.60136
| 1.36 | 0.99 | 0 | 0.26 | 1.3242 | 164 | 0.664 |  |  | 0.3242332 | 33.25446
| 1.36 | 0.99 | 0 | 0.26 | 1.3242 | 164 | 0.664 |  |  | 0.4539265 | 40.55697
| 1.36 | 0.99 | 0 | 0.26 | 1.3242 | 164 | 0.664 |  |  | 0.6484664 | 50.05617
| 1.36 | 0.99 | 0 | 0.26 | 1.3242 | 164 | 0.664 |  |  | 1.296933 | 75.34689
| 1.36 | 0.99 | 0 | 0.26 | 1.3242 | 164 | 0.664 |  |  | 1.945399 | 95.71041
| 1.4 | 1.31 | 0.52 | 0.49 | 1.3829 | 486 | 0.722 |  |  | 0.01762529 | 59.11503
| 1.4 | 1.31 | 0.52 | 0.49 | 1.3829 | 486 | 0.722 |  |  | 0.02937548 | 70.68789
| 1.4 | 1.31 | 0.52 | 0.49 | 1.3829 | 486 | 0.722 |  |  | 0.05875095 | 90.096
| 1.4 | 1.31 | 0.52 | 0.49 | 1.3829 | 486 | 0.722 |  |  | 0.2937548 | 158.2505
| 1.4 | 1.31 | 0.52 | 0.49 | 1.3829 | 486 | 0.722 |  |  | 0.5875095 | 201.6998
| 1.4 | 1.31 | 0.52 | 0.49 | 1.3829 | 486 | 0.722 |  |  | 1.175019 | 257.0786
| 1.4 | 1.31 | 0.52 | 0.49 | 1.3829 | 486 | 0.722 |  |  | 1.762529 | 296.277
| 1.4 | 1.31 | 0.52 | 0.49 | 1.3829 | 537 | 0.818 |  |  | 0.01762529 | 108.5518
| 1.4 | 1.31 | 0.52 | 0.49 | 1.3829 | 537 | 0.818 |  |  | 0.02937548 | 127.8288
| 1.4 | 1.31 | 0.52 | 0.49 | 1.3829 | 537 | 0.818 |  |  | 0.05875095 | 159.5726
| 1.4 | 1.31 | 0.52 | 0.49 | 1.3829 | 537 | 0.818 |  |  | 0.2937548 | 267.0722
| 1.4 | 1.31 | 0.52 | 0.49 | 1.3829 | 537 | 0.818 |  |  | 0.5875095 | 333.3944
| 1.4 | 1.31 | 0.52 | 0.49 | 1.3829 | 537 | 0.818 |  |  | 1.175019 | 416.1864
| 1.4 | 1.31 | 0.52 | 0.49 | 1.3829 | 537 | 0.818 |  |  | 1.762529 | 473.8459
| 1.4 | 1.31 | 0.52 | 0.49 | 1.3829 | 164 | 0.664 |  |  | 0.1175019 | 15.35926
| 1.4 | 1.31 | 0.52 | 0.49 | 1.3829 | 164 | 0.664 |  |  | 0.1762529 | 19.43136
| 1.4 | 1.31 | 0.52 | 0.49 | 1.3829 | 164 | 0.664 |  |  | 0.2937548 | 26.13216
| 1.4 | 1.31 | 0.52 | 0.49 | 1.3829 | 164 | 0.664 |  |  | 0.4112567 | 31.76359
| 1.4 | 1.31 | 0.52 | 0.49 | 1.3829 | 164 | 0.664 |  |  | 0.5875095 | 39.06364
| 1.4 | 1.31 | 0.52 | 0.49 | 1.3829 | 164 | 0.664 |  |  | 1.175019 | 58.39426
| 1.4 | 1.31 | 0.52 | 0.49 | 1.3829 | 164 | 0.664 |  |  | 1.762529 | 73.87595
| 0.46 | 0.54 | 0.32 | 0.57 | 0.9041 | 357 | 1.093 |  |  | 500 | 35.87458
| 0.46 | 0.54 | 0.32 | 0.57 | 0.9041 | 357 | 1.093 |  |  | 1000 | 57
| 0.46 | 0.54 | 0.32 | 0.57 | 0.9041 | 357 | 1.093 |  |  | 1500 | 74.73152
| 0.46 | 0.54 | 0.32 | 0.57 | 0.9041 | 357 | 1.093 |  |  | 2000 | 90.56552
| 0.46 | 0.54 | 0.32 | 0.57 | 0.9041 | 357 | 1.093 |  |  | 2500 | 105.1233
| 0.46 | 0.54 | 0.32 | 0.57 | 0.9041 | 357 | 1.093 |  |  | 3000 | 118.7386
| 0.46 | 0.54 | 0.32 | 0.57 | 0.9041 | 357 | 1.093 |  |  | 3500 | 131.6171
| 0.46 | 0.54 | 0.32 | 0.57 | 0.9041 | 58 | 0.137 |  |  | 500 | 8.150494
| 0.46 | 0.54 | 0.32 | 0.57 | 0.9041 | 58 | 0.137 |  |  | 1000 | 13.5
| 0.46 | 0.54 | 0.32 | 0.57 | 0.9041 | 58 | 0.137 |  |  | 1500 | 18.13544
| 0.46 | 0.54 | 0.32 | 0.57 | 0.9041 | 58 | 0.137 |  |  | 2000 | 22.36061
| 0.46 | 0.54 | 0.32 | 0.57 | 0.9041 | 58 | 0.137 |  |  | 2500 | 26.30474
| 0.46 | 0.54 | 0.32 | 0.57 | 0.9041 | 58 | 0.137 |  |  | 3000 | 30.03849
| 0.46 | 0.54 | 0.32 | 0.57 | 0.9041 | 58 | 0.137 |  |  | 3500 | 33.60588
| 0.81 | 0.89 | 0.6 | 0.31 | 0.7751 | 357 | 1.093 |  |  | 500 | 163.5236
| 0.81 | 0.89 | 0.6 | 0.31 | 0.7751 | 357 | 1.093 |  |  | 1000 | 224
| 0.81 | 0.89 | 0.6 | 0.31 | 0.7751 | 357 | 1.093 |  |  | 1500 | 269.2734
| 0.81 | 0.89 | 0.6 | 0.31 | 0.7751 | 357 | 1.093 |  |  | 2000 | 306.8426
| 0.81 | 0.89 | 0.6 | 0.31 | 0.7751 | 357 | 1.093 |  |  | 2500 | 339.5571
| 0.81 | 0.89 | 0.6 | 0.31 | 0.7751 | 357 | 1.093 |  |  | 3000 | 368.8596
| 0.81 | 0.89 | 0.6 | 0.31 | 0.7751 | 357 | 1.093 |  |  | 3500 | 395.5987
| 0.81 | 0.89 | 0.6 | 0.31 | 0.7751 | 58 | 0.137 |  |  | 500 | 26.27951
| 0.81 | 0.89 | 0.6 | 0.31 | 0.7751 | 58 | 0.137 |  |  | 1000 | 36.4
| 0.81 | 0.89 | 0.6 | 0.31 | 0.7751 | 58 | 0.137 |  |  | 1500 | 44.04172
| 0.81 | 0.89 | 0.6 | 0.31 | 0.7751 | 58 | 0.137 |  |  | 2000 | 50.41798
| 0.81 | 0.89 | 0.6 | 0.31 | 0.7751 | 58 | 0.137 |  |  | 2500 | 55.99293
| 0.81 | 0.89 | 0.6 | 0.31 | 0.7751 | 58 | 0.137 |  |  | 3000 | 61.0026
| 0.81 | 0.89 | 0.6 | 0.31 | 0.7751 | 58 | 0.137 |  |  | 3500 | 65.58634
| 0.97 | 1.1 | 0.88 | 0.47 | 0.8338 | 357 | 1.093 |  |  | 500 | 455.3552
| 0.97 | 1.1 | 0.88 | 0.47 | 0.8338 | 357 | 1.093 |  |  | 1000 | 530
| 0.97 | 1.1 | 0.88 | 0.47 | 0.8338 | 357 | 1.093 |  |  | 1500 | 579.2151
| 0.97 | 1.1 | 0.88 | 0.47 | 0.8338 | 357 | 1.093 |  |  | 2000 | 616.8811
| 0.97 | 1.1 | 0.88 | 0.47 | 0.8338 | 357 | 1.093 |  |  | 2500 | 647.7758
| 0.97 | 1.1 | 0.88 | 0.47 | 0.8338 | 357 | 1.093 |  |  | 3000 | 674.1638
| 0.97 | 1.1 | 0.88 | 0.47 | 0.8338 | 357 | 1.093 |  |  | 3500 | 697.3114
| 0.97 | 1.1 | 0.88 | 0.47 | 0.8338 | 58 | 0.137 |  |  | 500 | 75.39273
| 0.97 | 1.1 | 0.88 | 0.47 | 0.8338 | 58 | 0.137 |  |  | 1000 | 89.1
| 0.97 | 1.1 | 0.88 | 0.47 | 0.8338 | 58 | 0.137 |  |  | 1500 | 98.24619
| 0.97 | 1.1 | 0.88 | 0.47 | 0.8338 | 58 | 0.137 |  |  | 2000 | 105.2994
| 0.97 | 1.1 | 0.88 | 0.47 | 0.8338 | 58 | 0.137 |  |  | 2500 | 111.1172
| 0.97 | 1.1 | 0.88 | 0.47 | 0.8338 | 58 | 0.137 |  |  | 3000 | 116.1085
| 0.97 | 1.1 | 0.88 | 0.47 | 0.8338 | 58 | 0.137 |  |  | 3500 | 120.5031
| 1.17 | 1.26 | 1.35 | 0.64 | 0.8925 | 357 | 1.093 |  |  | 500 | 2302.607
| 1.17 | 1.26 | 1.35 | 0.64 | 0.8925 | 357 | 1.093 |  |  | 1000 | 3100
| 1.17 | 1.26 | 1.35 | 0.64 | 0.8925 | 357 | 1.093 |  |  | 1500 | 3688.968
| 1.17 | 1.26 | 1.35 | 0.64 | 0.8925 | 357 | 1.093 |  |  | 2000 | 4173.53
| 1.17 | 1.26 | 1.35 | 0.64 | 0.8925 | 357 | 1.093 |  |  | 2500 | 4592.804
| 1.17 | 1.26 | 1.35 | 0.64 | 0.8925 | 357 | 1.093 |  |  | 3000 | 4966.457
| 1.17 | 1.26 | 1.35 | 0.64 | 0.8925 | 357 | 1.093 |  |  | 3500 | 5305.996
| 1.17 | 1.26 | 1.35 | 0.64 | 0.8925 | 58 | 0.137 |  |  | 500 | 826.8135
| 1.17 | 1.26 | 1.35 | 0.64 | 0.8925 | 58 | 0.137 |  |  | 1000 | 1150
| 1.17 | 1.26 | 1.35 | 0.64 | 0.8925 | 58 | 0.137 |  |  | 1500 | 1394.817
| 1.17 | 1.26 | 1.35 | 0.64 | 0.8925 | 58 | 0.137 |  |  | 2000 | 1599.514
| 1.17 | 1.26 | 1.35 | 0.64 | 0.8925 | 58 | 0.137 |  |  | 2500 | 1778.76
| 1.17 | 1.26 | 1.35 | 0.64 | 0.8925 | 58 | 0.137 |  |  | 3000 | 1940.026
| 1.17 | 1.26 | 1.35 | 0.64 | 0.8925 | 58 | 0.137 |  |  | 3500 | 2087.73
| 1.52 | 1.05 | 0.61 | 0.37 | 1.1441 | 357 | 1.093 |  |  | 500 | 2895.372
| 1.52 | 1.05 | 0.61 | 0.37 | 1.1441 | 357 | 1.093 |  |  | 1000 | 3370
| 1.52 | 1.05 | 0.61 | 0.37 | 1.1441 | 357 | 1.093 |  |  | 1500 | 3682.934
| 1.52 | 1.05 | 0.61 | 0.37 | 1.1441 | 357 | 1.093 |  |  | 2000 | 3922.432
| 1.52 | 1.05 | 0.61 | 0.37 | 1.1441 | 357 | 1.093 |  |  | 2500 | 4118.876
| 1.52 | 1.05 | 0.61 | 0.37 | 1.1441 | 357 | 1.093 |  |  | 3000 | 4286.664
| 1.52 | 1.05 | 0.61 | 0.37 | 1.1441 | 357 | 1.093 |  |  | 3500 | 4433.848
| 1.52 | 1.05 | 0.61 | 0.37 | 1.1441 | 58 | 0.137 |  |  | 500 | 488.0295
| 1.52 | 1.05 | 0.61 | 0.37 | 1.1441 | 58 | 0.137 |  |  | 1000 | 584
| 1.52 | 1.05 | 0.61 | 0.37 | 1.1441 | 58 | 0.137 |  |  | 1500 | 648.665
| 1.52 | 1.05 | 0.61 | 0.37 | 1.1441 | 58 | 0.137 |  |  | 2000 | 698.843
| 1.52 | 1.05 | 0.61 | 0.37 | 1.1441 | 58 | 0.137 |  |  | 2500 | 740.422
| 1.52 | 1.05 | 0.61 | 0.37 | 1.1441 | 58 | 0.137 |  |  | 3000 | 776.2243
| 1.52 | 1.05 | 0.61 | 0.37 | 1.1441 | 58 | 0.137 |  |  | 3500 | 807.8421
| 1.89 | 2.23 | 0.58 | 1.29 | 1.7244 | 370 | 0.43 |  |  | 0.1 | 17.55179
| 1.89 | 2.23 | 0.58 | 1.29 | 1.7244 | 370 | 0.43 |  |  | 0.5 | 35.6343
| 1.89 | 2.23 | 0.58 | 1.29 | 1.7244 | 370 | 0.43 |  |  | 1 | 48.34164
| 1.89 | 2.23 | 0.58 | 1.29 | 1.7244 | 370 | 0.43 |  |  | 3 | 78.38893
| 1.89 | 2.23 | 0.58 | 1.29 | 1.7244 | 370 | 0.43 |  |  | 5 | 98.145
| 1.89 | 2.23 | 0.58 | 1.29 | 1.7244 | 370 | 0.43 |  |  | 10 | 133.1439
| 1.89 | 2.23 | 0.58 | 1.29 | 1.7244 | 370 | 0.43 |  |  | 20 | 180.6236
| 3.5 | 3.6 | 1.35 | 3.29 | 3.0992 | 370 | 0.43 |  |  | 0.1 | 250.6714
| 3.5 | 3.6 | 1.35 | 3.29 | 3.0992 | 370 | 0.43 |  |  | 0.5 | 335.983
| 3.5 | 3.6 | 1.35 | 3.29 | 3.0992 | 370 | 0.43 |  |  | 1 | 381.1578
| 3.5 | 3.6 | 1.35 | 3.29 | 3.0992 | 370 | 0.43 |  |  | 3 | 465.5227
| 3.5 | 3.6 | 1.35 | 3.29 | 3.0992 | 370 | 0.43 |  |  | 5 | 510.8782
| 3.5 | 3.6 | 1.35 | 3.29 | 3.0992 | 370 | 0.43 |  |  | 10 | 579.5685
| 3.5 | 3.6 | 1.35 | 3.29 | 3.0992 | 370 | 0.43 |  |  | 20 | 657.4947
| 0.81 | 0.89 | 0.6 | 0.31 | 0.7751 | 157.3 | 0.359 |  |  | 1 | 6.239934
| 0.81 | 0.89 | 0.6 | 0.31 | 0.7751 | 157.3 | 0.359 |  |  | 3 | 9.035867
| 0.81 | 0.89 | 0.6 | 0.31 | 0.7751 | 157.3 | 0.359 |  |  | 5 | 10.73329
| 0.81 | 0.89 | 0.6 | 0.31 | 0.7751 | 157.3 | 0.359 |  |  | 10 | 13.55751
| 0.81 | 0.89 | 0.6 | 0.31 | 0.7751 | 157.3 | 0.359 |  |  | 30 | 19.63224
| 0.81 | 0.89 | 0.6 | 0.31 | 0.7751 | 157.3 | 0.359 |  |  | 50 | 23.32023
| 0.81 | 0.89 | 0.6 | 0.31 | 0.7751 | 157.3 | 0.359 |  |  | 70 | 26.12029
| 0.81 | 0.89 | 0.6 | 0.31 | 0.7751 | 422.6 | 0.73 |  |  | 10 | 100.9058
| 0.81 | 0.89 | 0.6 | 0.31 | 0.7751 | 422.6 | 0.73 |  |  | 30 | 144.6812
| 0.81 | 0.89 | 0.6 | 0.31 | 0.7751 | 422.6 | 0.73 |  |  | 50 | 171.0718
| 0.81 | 0.89 | 0.6 | 0.31 | 0.7751 | 422.6 | 0.73 |  |  | 70 | 191.033
| 0.81 | 0.89 | 0.6 | 0.31 | 0.7751 | 422.6 | 0.73 |  |  | 90 | 207.4473
| 0.81 | 0.89 | 0.6 | 0.31 | 0.7751 | 422.6 | 0.73 |  |  | 100 | 214.7416
| 0.81 | 0.89 | 0.6 | 0.31 | 0.7751 | 422.6 | 0.73 |  |  | 120 | 227.9752
| 0.85 | 1.14 | 0 | 0.27 | 0.8906 | 157.3 | 0.359 |  |  | 1 | 16.71237
| 0.85 | 1.14 | 0 | 0.27 | 0.8906 | 157.3 | 0.359 |  |  | 3 | 24.28059
| 0.85 | 1.14 | 0 | 0.27 | 0.8906 | 157.3 | 0.359 |  |  | 5 | 28.88603
| 0.85 | 1.14 | 0 | 0.27 | 0.8906 | 157.3 | 0.359 |  |  | 10 | 36.56268
| 0.85 | 1.14 | 0 | 0.27 | 0.8906 | 157.3 | 0.359 |  |  | 30 | 53.12015
| 0.85 | 1.14 | 0 | 0.27 | 0.8906 | 157.3 | 0.359 |  |  | 50 | 63.19575
| 0.85 | 1.14 | 0 | 0.27 | 0.8906 | 157.3 | 0.359 |  |  | 70 | 70.85514
| 0.85 | 1.14 | 0 | 0.27 | 0.8906 | 422.6 | 0.73 |  |  | 10 | 300.1876
| 0.85 | 1.14 | 0 | 0.27 | 0.8906 | 422.6 | 0.73 |  |  | 50 | 472.6093
| 0.85 | 1.14 | 0 | 0.27 | 0.8906 | 422.6 | 0.73 |  |  | 100 | 574.6358
| 0.85 | 1.14 | 0 | 0.27 | 0.8906 | 422.6 | 0.73 |  |  | 300 | 783.323
| 0.85 | 1.14 | 0 | 0.27 | 0.8906 | 422.6 | 0.73 |  |  | 500 | 904.6951
| 0.85 | 1.14 | 0 | 0.27 | 0.8906 | 422.6 | 0.73 |  |  | 700 | 994.7417
| 0.85 | 1.14 | 0 | 0.27 | 0.8906 | 422.6 | 0.73 |  |  | 900 | 1067.798
| 1.89 | 2.23 | 0.58 | 1.29 | 1.7244 | 157.3 | 0.359 |  |  | 0.1 | 13.00757
| 1.89 | 2.23 | 0.58 | 1.29 | 1.7244 | 157.3 | 0.359 |  |  | 0.5 | 24.52394
| 1.89 | 2.23 | 0.58 | 1.29 | 1.7244 | 157.3 | 0.359 |  |  | 0.7 | 28.00043
| 1.89 | 2.23 | 0.58 | 1.29 | 1.7244 | 157.3 | 0.359 |  |  | 1 | 32.22523
| 1.89 | 2.23 | 0.58 | 1.29 | 1.7244 | 157.3 | 0.359 |  |  | 3 | 49.68003
| 1.89 | 2.23 | 0.58 | 1.29 | 1.7244 | 157.3 | 0.359 |  |  | 5 | 60.75615
| 1.89 | 2.23 | 0.58 | 1.29 | 1.7244 | 157.3 | 0.359 |  |  | 10 | 79.83551
| 1.89 | 2.23 | 0.58 | 1.29 | 1.7244 | 422.6 | 0.73 |  |  | 0.1 | 94.12995
| 1.89 | 2.23 | 0.58 | 1.29 | 1.7244 | 422.6 | 0.73 |  |  | 0.5 | 164.5396
| 1.89 | 2.23 | 0.58 | 1.29 | 1.7244 | 422.6 | 0.73 |  |  | 0.7 | 184.917
| 1.89 | 2.23 | 0.58 | 1.29 | 1.7244 | 422.6 | 0.73 |  |  | 1 | 209.2801
| 1.89 | 2.23 | 0.58 | 1.29 | 1.7244 | 422.6 | 0.73 |  |  | 3 | 306.4001
| 1.89 | 2.23 | 0.58 | 1.29 | 1.7244 | 422.6 | 0.73 |  |  | 5 | 365.8225
| 1.89 | 2.23 | 0.58 | 1.29 | 1.7244 | 422.6 | 0.73 |  |  | 10 | 465.2944
| 0.96 | 0.96 | 0.26 | 0.43 | 0.8162 | 174 | 0.665 |  |  | 214.7536 | 19.05719
| 0.96 | 0.96 | 0.26 | 0.43 | 0.8162 | 174 | 0.665 |  |  | 536.8839 | 37.18392
| 0.96 | 0.96 | 0.26 | 0.43 | 0.8162 | 174 | 0.665 |  |  | 1073.768 | 60.4326
| 0.96 | 0.96 | 0.26 | 0.43 | 0.8162 | 174 | 0.665 |  |  | 2147.536 | 96.39659
| 0.96 | 0.96 | 0.26 | 0.43 | 0.8162 | 174 | 0.665 |  |  | 4295.071 | 150.6622
| 0.96 | 0.96 | 0.26 | 0.43 | 0.8162 | 174 | 0.665 |  |  | 7516.375 | 212.5779
| 0.96 | 0.96 | 0.26 | 0.43 | 0.8162 | 174 | 0.665 |  |  | 9663.911 | 246.8542
| 1.06 | 1.13 | 0.3 | 0.31 | 0.9386 | 174 | 0.665 |  |  | 155.5452 | 100.2765
| 1.06 | 1.13 | 0.3 | 0.31 | 0.9386 | 174 | 0.665 |  |  | 388.863 | 159.5948
| 1.06 | 1.13 | 0.3 | 0.31 | 0.9386 | 174 | 0.665 |  |  | 777.7259 | 222.9979
| 1.06 | 1.13 | 0.3 | 0.31 | 0.9386 | 174 | 0.665 |  |  | 1555.452 | 306.2944
| 1.06 | 1.13 | 0.3 | 0.31 | 0.9386 | 174 | 0.665 |  |  | 3110.904 | 412.1697
| 1.06 | 1.13 | 0.3 | 0.31 | 0.9386 | 174 | 0.665 |  |  | 5444.082 | 514.1734
| 1.06 | 1.13 | 0.3 | 0.31 | 0.9386 | 174 | 0.665 |  |  | 6999.533 | 564.0585
| 1.18 | 1.37 | 0.3 | 0.36 | 0.9904 | 174 | 0.665 |  |  | 144.7911 | 209.2431
| 1.18 | 1.37 | 0.3 | 0.36 | 0.9904 | 174 | 0.665 |  |  | 361.9778 | 275.0102
| 1.18 | 1.37 | 0.3 | 0.36 | 0.9904 | 174 | 0.665 |  |  | 723.9557 | 326.0322
| 1.18 | 1.37 | 0.3 | 0.36 | 0.9904 | 174 | 0.665 |  |  | 1447.911 | 373.8591
| 1.18 | 1.37 | 0.3 | 0.36 | 0.9904 | 174 | 0.665 |  |  | 2171.867 | 398.462
| 1.18 | 1.37 | 0.3 | 0.36 | 0.9904 | 174 | 0.665 |  |  | 3619.778 | 423.9081
| 1.18 | 1.37 | 0.3 | 0.36 | 0.9904 | 174 | 0.665 |  |  | 5067.69 | 436.2458
| 1.2 | 1.71 | 0.4 | 0.35 | 0.9904 | 174 | 0.665 |  |  | 144.7911 | 163.0822
| 1.2 | 1.71 | 0.4 | 0.35 | 0.9904 | 174 | 0.665 |  |  | 361.9778 | 226.1713
| 1.2 | 1.71 | 0.4 | 0.35 | 0.9904 | 174 | 0.665 |  |  | 723.9557 | 275.251
| 1.2 | 1.71 | 0.4 | 0.35 | 0.9904 | 174 | 0.665 |  |  | 1447.911 | 319.8862
| 1.2 | 1.71 | 0.4 | 0.35 | 0.9904 | 174 | 0.665 |  |  | 2171.867 | 341.5111
| 1.2 | 1.71 | 0.4 | 0.35 | 0.9904 | 174 | 0.665 |  |  | 2895.823 | 353.9527
| 1.2 | 1.71 | 0.4 | 0.35 | 0.9904 | 174 | 0.665 |  |  | 3619.778 | 361.5972
| 1.22 | 1.91 | 0.42 | 0.38 | 0.9904 | 174 | 0.665 |  |  | 144.7911 | 217.3598
| 1.22 | 1.91 | 0.42 | 0.38 | 0.9904 | 174 | 0.665 |  |  | 361.9778 | 274.656
| 1.22 | 1.91 | 0.42 | 0.38 | 0.9904 | 174 | 0.665 |  |  | 723.9557 | 314.5941
| 1.22 | 1.91 | 0.42 | 0.38 | 0.9904 | 174 | 0.665 |  |  | 1085.934 | 334.7449
| 1.22 | 1.91 | 0.42 | 0.38 | 0.9904 | 174 | 0.665 |  |  | 1447.911 | 346.9862
| 1.22 | 1.91 | 0.42 | 0.38 | 0.9904 | 174 | 0.665 |  |  | 2171.867 | 360.6248
| 1.22 | 1.91 | 0.42 | 0.38 | 0.9904 | 174 | 0.665 |  |  | 2895.823 | 367.2552
| 0.81 | 0.89 | 0.6 | 0.31 | 0.7751 | 174 | 0.665 |  |  | 212.5173 | 40.94719
| 0.81 | 0.89 | 0.6 | 0.31 | 0.7751 | 174 | 0.665 |  |  | 531.2932 | 72.20684
| 0.81 | 0.89 | 0.6 | 0.31 | 0.7751 | 174 | 0.665 |  |  | 1062.586 | 106.4788
| 0.81 | 0.89 | 0.6 | 0.31 | 0.7751 | 174 | 0.665 |  |  | 2125.173 | 151.562
| 0.81 | 0.89 | 0.6 | 0.31 | 0.7751 | 174 | 0.665 |  |  | 4250.345 | 208.1732
| 0.81 | 0.89 | 0.6 | 0.31 | 0.7751 | 174 | 0.665 |  |  | 7438.104 | 261.9986
| 0.81 | 0.89 | 0.6 | 0.31 | 0.7751 | 174 | 0.665 |  |  | 9563.277 | 288.2761
| 0.85 | 0.88 | 0.32 | 0.31 | 0.8975 | 174 | 0.665 |  |  | 155.5694 | 119.7198
| 0.85 | 0.88 | 0.32 | 0.31 | 0.8975 | 174 | 0.665 |  |  | 388.9235 | 178.4304
| 0.85 | 0.88 | 0.32 | 0.31 | 0.8975 | 174 | 0.665 |  |  | 777.8469 | 234.9971
| 0.85 | 0.88 | 0.32 | 0.31 | 0.8975 | 174 | 0.665 |  |  | 1555.694 | 302.2735
| 0.85 | 0.88 | 0.32 | 0.31 | 0.8975 | 174 | 0.665 |  |  | 3111.388 | 379.4122
| 0.85 | 0.88 | 0.32 | 0.31 | 0.8975 | 174 | 0.665 |  |  | 5444.928 | 447.4598
| 0.85 | 0.88 | 0.32 | 0.31 | 0.8975 | 174 | 0.665 |  |  | 7000.622 | 479.1903
| 0.92 | 1.08 | 0.67 | 0.21 | 0.8975 | 174 | 0.665 |  |  | 155.5694 | 138.0246
| 0.92 | 1.08 | 0.67 | 0.21 | 0.8975 | 174 | 0.665 |  |  | 388.9235 | 204.7433
| 0.92 | 1.08 | 0.67 | 0.21 | 0.8975 | 174 | 0.665 |  |  | 777.8469 | 263.4417
| 0.92 | 1.08 | 0.67 | 0.21 | 0.8975 | 174 | 0.665 |  |  | 1555.694 | 326.2634
| 0.92 | 1.08 | 0.67 | 0.21 | 0.8975 | 174 | 0.665 |  |  | 3111.388 | 389.5408
| 0.92 | 1.08 | 0.67 | 0.21 | 0.8975 | 174 | 0.665 |  |  | 5444.928 | 438.1523
| 0.92 | 1.08 | 0.67 | 0.21 | 0.8975 | 174 | 0.665 |  |  | 7000.622 | 458.6339
| 0.96 | 0.82 | 0.54 | 0.17 | 1.0199 | 174 | 0.665 |  |  | 122.6994 | 210.4351
| 0.96 | 0.82 | 0.54 | 0.17 | 1.0199 | 174 | 0.665 |  |  | 306.7485 | 298.1036
| 0.96 | 0.82 | 0.54 | 0.17 | 1.0199 | 174 | 0.665 |  |  | 613.4969 | 378.4739
| 0.96 | 0.82 | 0.54 | 0.17 | 1.0199 | 174 | 0.665 |  |  | 1226.994 | 469.5393
| 0.96 | 0.82 | 0.54 | 0.17 | 1.0199 | 174 | 0.665 |  |  | 2453.988 | 567.9944
| 0.96 | 0.82 | 0.54 | 0.17 | 1.0199 | 174 | 0.665 |  |  | 4294.479 | 648.9705
| 0.96 | 0.82 | 0.54 | 0.17 | 1.0199 | 174 | 0.665 |  |  | 5521.472 | 684.5043
| 1.02 | 1.05 | 0.05 | 0.37 | 0.9493 | 174 | 0.665 |  |  | 143.7711 | 151.6837
| 1.02 | 1.05 | 0.05 | 0.37 | 0.9493 | 174 | 0.665 |  |  | 359.4278 | 221.3947
| 1.02 | 1.05 | 0.05 | 0.37 | 0.9493 | 174 | 0.665 |  |  | 718.8556 | 290.0452
| 1.02 | 1.05 | 0.05 | 0.37 | 0.9493 | 174 | 0.665 |  |  | 1437.711 | 373.8688
| 1.02 | 1.05 | 0.05 | 0.37 | 0.9493 | 174 | 0.665 |  |  | 2875.422 | 472.5339
| 1.02 | 1.05 | 0.05 | 0.37 | 0.9493 | 174 | 0.665 |  |  | 5031.989 | 560.5629
| 1.02 | 1.05 | 0.05 | 0.37 | 0.9493 | 174 | 0.665 |  |  | 6469.7 | 601.1411
| 1.05 | 1.57 | 0.79 | 0.23 | 0.9493 | 174 | 0.665 |  |  | 143.7711 | 184.4855
| 1.05 | 1.57 | 0.79 | 0.23 | 0.9493 | 174 | 0.665 |  |  | 359.4278 | 243.1563
| 1.05 | 1.57 | 0.79 | 0.23 | 0.9493 | 174 | 0.665 |  |  | 718.8556 | 292.5511
| 1.05 | 1.57 | 0.79 | 0.23 | 0.9493 | 174 | 0.665 |  |  | 1437.711 | 344.6472
| 1.05 | 1.57 | 0.79 | 0.23 | 0.9493 | 174 | 0.665 |  |  | 2875.422 | 397.3822
| 1.05 | 1.57 | 0.79 | 0.23 | 0.9493 | 174 | 0.665 |  |  | 5031.989 | 438.6882
| 1.05 | 1.57 | 0.79 | 0.23 | 0.9493 | 174 | 0.665 |  |  | 6469.7 | 456.4287
| 1.02 | 1.72 | 0.92 | 0.26 | 0.9493 | 174 | 0.665 |  |  | 143.7711 | 198.911
| 1.02 | 1.72 | 0.92 | 0.26 | 0.9493 | 174 | 0.665 |  |  | 359.4278 | 257.9637
| 1.02 | 1.72 | 0.92 | 0.26 | 0.9493 | 174 | 0.665 |  |  | 718.8556 | 302.184
| 1.02 | 1.72 | 0.92 | 0.26 | 0.9493 | 174 | 0.665 |  |  | 1437.711 | 343.3328
| 1.02 | 1.72 | 0.92 | 0.26 | 0.9493 | 174 | 0.665 |  |  | 2875.422 | 379.2774
| 1.02 | 1.72 | 0.92 | 0.26 | 0.9493 | 174 | 0.665 |  |  | 5031.989 | 403.407
| 1.02 | 1.72 | 0.92 | 0.26 | 0.9493 | 174 | 0.665 |  |  | 6469.7 | 412.6641
| 0.82 | 0.87 | 0.57 | 0.32 | 0.916 | 174 | 0.665 |  |  | 184.9625 | 107.7176
| 0.82 | 0.87 | 0.57 | 0.32 | 0.916 | 174 | 0.665 |  |  | 462.4064 | 167.365
| 0.82 | 0.87 | 0.57 | 0.32 | 0.916 | 174 | 0.665 |  |  | 924.8127 | 223.9211
| 0.82 | 0.87 | 0.57 | 0.32 | 0.916 | 174 | 0.665 |  |  | 1849.625 | 288.9416
| 0.82 | 0.87 | 0.57 | 0.32 | 0.916 | 174 | 0.665 |  |  | 3699.251 | 359.6626
| 0.82 | 0.87 | 0.57 | 0.32 | 0.916 | 174 | 0.665 |  |  | 6473.689 | 418.1446
| 0.82 | 0.87 | 0.57 | 0.32 | 0.916 | 174 | 0.665 |  |  | 8323.315 | 444.0504
| 1.34 | 0.92 | 0 | 0.2 | 1.0854 | 114 | 0.521 |  |  | 31.20125 | 130.5403
| 1.34 | 0.92 | 0 | 0.2 | 1.0854 | 114 | 0.521 |  |  | 62.4025 | 185.2211
| 1.34 | 0.92 | 0 | 0.2 | 1.0854 | 114 | 0.521 |  |  | 93.60374 | 226.4077
| 1.34 | 0.92 | 0 | 0.2 | 1.0854 | 114 | 0.521 |  |  | 124.805 | 260.4284
| 1.34 | 0.92 | 0 | 0.2 | 1.0854 | 114 | 0.521 |  |  | 140.4056 | 275.5731
| 1.34 | 0.92 | 0 | 0.2 | 1.0854 | 114 | 0.521 |  |  | 156.0062 | 289.7217
| 1.34 | 0.92 | 0 | 0.2 | 1.0854 | 114 | 0.521 |  |  | 187.2075 | 315.4857
| 1.34 | 0.92 | 0 | 0.2 | 1.0854 | 127 | 0.638 |  |  | 31.20125 | 132.4823
| 1.34 | 0.92 | 0 | 0.2 | 1.0854 | 127 | 0.638 |  |  | 62.4025 | 187.9992
| 1.34 | 0.92 | 0 | 0.2 | 1.0854 | 127 | 0.638 |  |  | 93.60374 | 230.5315
| 1.34 | 0.92 | 0 | 0.2 | 1.0854 | 127 | 0.638 |  |  | 124.805 | 266.2903
| 1.34 | 0.92 | 0 | 0.2 | 1.0854 | 127 | 0.638 |  |  | 140.4056 | 282.4387
| 1.34 | 0.92 | 0 | 0.2 | 1.0854 | 127 | 0.638 |  |  | 156.0062 | 297.6812
| 1.34 | 0.92 | 0 | 0.2 | 1.0854 | 127 | 0.638 |  |  | 187.2075 | 325.9266
| 0.85 | 1.14 | 0 | 0.27 | 0.8906 | 114 | 0.521 |  |  | 406.1408 | 163.7947
| 0.85 | 1.14 | 0 | 0.27 | 0.8906 | 114 | 0.521 |  |  | 812.2817 | 223.382
| 0.85 | 1.14 | 0 | 0.27 | 0.8906 | 114 | 0.521 |  |  | 1624.563 | 296.0649
| 0.85 | 1.14 | 0 | 0.27 | 0.8906 | 114 | 0.521 |  |  | 2436.845 | 343.8596
| 0.85 | 1.14 | 0 | 0.27 | 0.8906 | 114 | 0.521 |  |  | 3249.127 | 379.4529
| 0.85 | 1.14 | 0 | 0.27 | 0.8906 | 114 | 0.521 |  |  | 4061.408 | 407.5907
| 0.85 | 1.14 | 0 | 0.27 | 0.8906 | 114 | 0.521 |  |  | 4873.69 | 430.6302
| 0.85 | 1.14 | 0 | 0.27 | 0.8906 | 127 | 0.638 |  |  | 406.1408 | 169.1455
| 0.85 | 1.14 | 0 | 0.27 | 0.8906 | 127 | 0.638 |  |  | 812.2817 | 233.1269
| 0.85 | 1.14 | 0 | 0.27 | 0.8906 | 127 | 0.638 |  |  | 1624.563 | 313.6869
| 0.85 | 1.14 | 0 | 0.27 | 0.8906 | 127 | 0.638 |  |  | 2436.845 | 368.3661
| 0.85 | 1.14 | 0 | 0.27 | 0.8906 | 127 | 0.638 |  |  | 3249.127 | 410.0975
| 0.85 | 1.14 | 0 | 0.27 | 0.8906 | 127 | 0.638 |  |  | 4061.408 | 443.7857
| 0.85 | 1.14 | 0 | 0.27 | 0.8906 | 127 | 0.638 |  |  | 4873.69 | 471.8939
| 1.17 | 1.7 | 0 | 0.4 | 1.0648 | 114 | 0.521 |  |  | 29.74243 | 69.07888
| 1.17 | 1.7 | 0 | 0.4 | 1.0648 | 114 | 0.521 |  |  | 59.48486 | 106.9683
| 1.17 | 1.7 | 0 | 0.4 | 1.0648 | 114 | 0.521 |  |  | 118.9697 | 154.8395
| 1.17 | 1.7 | 0 | 0.4 | 1.0648 | 114 | 0.521 |  |  | 178.4546 | 185.7123
| 1.17 | 1.7 | 0 | 0.4 | 1.0648 | 114 | 0.521 |  |  | 237.9394 | 207.705
| 1.17 | 1.7 | 0 | 0.4 | 1.0648 | 114 | 0.521 |  |  | 297.4243 | 224.1488
| 1.17 | 1.7 | 0 | 0.4 | 1.0648 | 114 | 0.521 |  |  | 356.9092 | 236.7737
| 1.17 | 1.7 | 0 | 0.4 | 1.0648 | 127 | 0.638 |  |  | 29.74243 | 76.23543
| 1.17 | 1.7 | 0 | 0.4 | 1.0648 | 127 | 0.638 |  |  | 59.48486 | 114.4309
| 1.17 | 1.7 | 0 | 0.4 | 1.0648 | 127 | 0.638 |  |  | 118.9697 | 162.8557
| 1.17 | 1.7 | 0 | 0.4 | 1.0648 | 127 | 0.638 |  |  | 178.4546 | 194.6663
| 1.17 | 1.7 | 0 | 0.4 | 1.0648 | 127 | 0.638 |  |  | 237.9394 | 217.8199
| 1.17 | 1.7 | 0 | 0.4 | 1.0648 | 127 | 0.638 |  |  | 297.4243 | 235.5216
| 1.17 | 1.7 | 0 | 0.4 | 1.0648 | 127 | 0.638 |  |  | 356.9092 | 249.4262
| 1.15 | 1.6 | 0 | 0.47 | 1.0648 | 114 | 0.521 |  |  | 29.74243 | 123.3741
| 1.15 | 1.6 | 0 | 0.47 | 1.0648 | 114 | 0.521 |  |  | 59.48486 | 155.0645
| 1.15 | 1.6 | 0 | 0.47 | 1.0648 | 114 | 0.521 |  |  | 118.9697 | 187.8743
| 1.15 | 1.6 | 0 | 0.47 | 1.0648 | 114 | 0.521 |  |  | 237.9394 | 219.4568
| 1.15 | 1.6 | 0 | 0.47 | 1.0648 | 114 | 0.521 |  |  | 475.8789 | 247.1902
| 1.15 | 1.6 | 0 | 0.47 | 1.0648 | 114 | 0.521 |  |  | 713.8183 | 260.6011
| 1.15 | 1.6 | 0 | 0.47 | 1.0648 | 114 | 0.521 |  |  | 1189.697 | 273.6987
| 1.15 | 1.6 | 0 | 0.47 | 1.0648 | 127 | 0.638 |  |  | 29.74243 | 126.0598
| 1.15 | 1.6 | 0 | 0.47 | 1.0648 | 127 | 0.638 |  |  | 59.48486 | 160.1572
| 1.15 | 1.6 | 0 | 0.47 | 1.0648 | 127 | 0.638 |  |  | 118.9697 | 196.3517
| 1.15 | 1.6 | 0 | 0.47 | 1.0648 | 127 | 0.638 |  |  | 237.9394 | 232.2014
| 1.15 | 1.6 | 0 | 0.47 | 1.0648 | 127 | 0.638 |  |  | 475.8789 | 264.7378
| 1.15 | 1.6 | 0 | 0.47 | 1.0648 | 127 | 0.638 |  |  | 713.8183 | 280.9675
| 1.15 | 1.6 | 0 | 0.47 | 1.0648 | 127 | 0.638 |  |  | 1189.697 | 297.3128
| 1.13 | 1.63 | 0 | 0.46 | 1.0648 | 114 | 0.521 |  |  | 5.948486 | 51.65376
| 1.13 | 1.63 | 0 | 0.46 | 1.0648 | 114 | 0.521 |  |  | 29.74243 | 120.1217
| 1.13 | 1.63 | 0 | 0.46 | 1.0648 | 114 | 0.521 |  |  | 59.48486 | 158.0496
| 1.13 | 1.63 | 0 | 0.46 | 1.0648 | 114 | 0.521 |  |  | 89.22729 | 180.4841
| 1.13 | 1.63 | 0 | 0.46 | 1.0648 | 114 | 0.521 |  |  | 118.9697 | 195.6555
| 1.13 | 1.63 | 0 | 0.46 | 1.0648 | 114 | 0.521 |  |  | 148.7122 | 206.589
| 1.13 | 1.63 | 0 | 0.46 | 1.0648 | 114 | 0.521 |  |  | 178.4546 | 214.7505
| 1.13 | 1.63 | 0 | 0.46 | 1.0648 | 127 | 0.638 |  |  | 5.948486 | 61.66365
| 1.13 | 1.63 | 0 | 0.46 | 1.0648 | 127 | 0.638 |  |  | 29.74243 | 131.9323
| 1.13 | 1.63 | 0 | 0.46 | 1.0648 | 127 | 0.638 |  |  | 59.48486 | 167.2715
| 1.13 | 1.63 | 0 | 0.46 | 1.0648 | 127 | 0.638 |  |  | 89.22729 | 187.0333
| 1.13 | 1.63 | 0 | 0.46 | 1.0648 | 127 | 0.638 |  |  | 118.9697 | 199.8737
| 1.13 | 1.63 | 0 | 0.46 | 1.0648 | 127 | 0.638 |  |  | 148.7122 | 208.8285
| 1.13 | 1.63 | 0 | 0.46 | 1.0648 | 127 | 0.638 |  |  | 178.4546 | 215.3209
| 1.37 | 2.2 | 0.07 | 0.54 | 1.239 | 114 | 0.521 |  |  | 23.46206 | 97.5609
| 1.37 | 2.2 | 0.07 | 0.54 | 1.239 | 114 | 0.521 |  |  | 46.92412 | 112.2216
| 1.37 | 2.2 | 0.07 | 0.54 | 1.239 | 114 | 0.521 |  |  | 70.38619 | 120.1133
| 1.37 | 2.2 | 0.07 | 0.54 | 1.239 | 114 | 0.521 |  |  | 93.84825 | 125.2799
| 1.37 | 2.2 | 0.07 | 0.54 | 1.239 | 114 | 0.521 |  |  | 140.7724 | 131.8247
| 1.37 | 2.2 | 0.07 | 0.54 | 1.239 | 114 | 0.521 |  |  | 234.6206 | 138.6478
| 1.37 | 2.2 | 0.07 | 0.54 | 1.239 | 114 | 0.521 |  |  | 328.4689 | 142.1806
| 1.37 | 2.2 | 0.07 | 0.54 | 1.239 | 127 | 0.638 |  |  | 23.46206 | 107.2277
| 1.37 | 2.2 | 0.07 | 0.54 | 1.239 | 127 | 0.638 |  |  | 46.92412 | 123.9709
| 1.37 | 2.2 | 0.07 | 0.54 | 1.239 | 127 | 0.638 |  |  | 70.38619 | 133.0787
| 1.37 | 2.2 | 0.07 | 0.54 | 1.239 | 127 | 0.638 |  |  | 93.84825 | 139.0844
| 1.37 | 2.2 | 0.07 | 0.54 | 1.239 | 127 | 0.638 |  |  | 140.7724 | 146.751
| 1.37 | 2.2 | 0.07 | 0.54 | 1.239 | 127 | 0.638 |  |  | 234.6206 | 154.8337
| 1.37 | 2.2 | 0.07 | 0.54 | 1.239 | 127 | 0.638 |  |  | 328.4689 | 159.07
| 1.02 | 1.72 | 0.92 | 0.26 | 0.9493 | 114 | 0.521 |  |  | 71.88556 | 111.9103
| 1.02 | 1.72 | 0.92 | 0.26 | 0.9493 | 114 | 0.521 |  |  | 143.7711 | 139.1013
| 1.02 | 1.72 | 0.92 | 0.26 | 0.9493 | 114 | 0.521 |  |  | 359.4278 | 178.455
| 1.02 | 1.72 | 0.92 | 0.26 | 0.9493 | 114 | 0.521 |  |  | 718.8556 | 209.4316
| 1.02 | 1.72 | 0.92 | 0.26 | 0.9493 | 114 | 0.521 |  |  | 2156.567 | 257.1017
| 1.02 | 1.72 | 0.92 | 0.26 | 0.9493 | 114 | 0.521 |  |  | 3594.278 | 277.3083
| 1.02 | 1.72 | 0.92 | 0.26 | 0.9493 | 114 | 0.521 |  |  | 5031.989 | 289.5527
| 1.02 | 1.72 | 0.92 | 0.26 | 0.9493 | 127 | 0.638 |  |  | 71.88556 | 120.5987
| 1.02 | 1.72 | 0.92 | 0.26 | 0.9493 | 127 | 0.638 |  |  | 143.7711 | 152.4694
| 1.02 | 1.72 | 0.92 | 0.26 | 0.9493 | 127 | 0.638 |  |  | 359.4278 | 199.1268
| 1.02 | 1.72 | 0.92 | 0.26 | 0.9493 | 127 | 0.638 |  |  | 718.8556 | 236.106
| 1.02 | 1.72 | 0.92 | 0.26 | 0.9493 | 127 | 0.638 |  |  | 2156.567 | 293.1221
| 1.02 | 1.72 | 0.92 | 0.26 | 0.9493 | 127 | 0.638 |  |  | 3594.278 | 317.2231
| 1.02 | 1.72 | 0.92 | 0.26 | 0.9493 | 127 | 0.638 |  |  | 5031.989 | 331.7752
| 1.22 | 1.91 | 0.42 | 0.38 | 0.9904 | 114 | 0.521 |  |  | 36.19778 | 113.8061
| 1.22 | 1.91 | 0.42 | 0.38 | 0.9904 | 114 | 0.521 |  |  | 72.39557 | 142.6476
| 1.22 | 1.91 | 0.42 | 0.38 | 0.9904 | 114 | 0.521 |  |  | 144.7911 | 173.2241
| 1.22 | 1.91 | 0.42 | 0.38 | 0.9904 | 114 | 0.521 |  |  | 217.1867 | 191.187
| 1.22 | 1.91 | 0.42 | 0.38 | 0.9904 | 114 | 0.521 |  |  | 361.9778 | 213.0592
| 1.22 | 1.91 | 0.42 | 0.38 | 0.9904 | 114 | 0.521 |  |  | 579.1646 | 231.6407
| 1.22 | 1.91 | 0.42 | 0.38 | 0.9904 | 114 | 0.521 |  |  | 868.7468 | 245.8413
| 1.22 | 1.91 | 0.42 | 0.38 | 0.9904 | 127 | 0.638 |  |  | 36.19778 | 113.685
| 1.22 | 1.91 | 0.42 | 0.38 | 0.9904 | 127 | 0.638 |  |  | 72.39557 | 144.4523
| 1.22 | 1.91 | 0.42 | 0.38 | 0.9904 | 127 | 0.638 |  |  | 144.7911 | 178.3641
| 1.22 | 1.91 | 0.42 | 0.38 | 0.9904 | 127 | 0.638 |  |  | 217.1867 | 199.0135
| 1.22 | 1.91 | 0.42 | 0.38 | 0.9904 | 127 | 0.638 |  |  | 361.9778 | 225.0353
| 1.22 | 1.91 | 0.42 | 0.38 | 0.9904 | 127 | 0.638 |  |  | 579.1646 | 248.085
| 1.22 | 1.91 | 0.42 | 0.38 | 0.9904 | 127 | 0.638 |  |  | 868.7468 | 266.4778
| 0.92 | 1.08 | 0.67 | 0.21 | 0.8975 | 114 | 0.521 |  |  | 38.89235 | 41.39155
| 0.92 | 1.08 | 0.67 | 0.21 | 0.8975 | 114 | 0.521 |  |  | 77.78469 | 62.94233
| 0.92 | 1.08 | 0.67 | 0.21 | 0.8975 | 114 | 0.521 |  |  | 388.9235 | 135.8386
| 0.92 | 1.08 | 0.67 | 0.21 | 0.8975 | 114 | 0.521 |  |  | 777.8469 | 174.4673
| 0.92 | 1.08 | 0.67 | 0.21 | 0.8975 | 114 | 0.521 |  |  | 2333.541 | 237.1497
| 0.92 | 1.08 | 0.67 | 0.21 | 0.8975 | 114 | 0.521 |  |  | 3889.235 | 264.294
| 0.92 | 1.08 | 0.67 | 0.21 | 0.8975 | 114 | 0.521 |  |  | 5444.928 | 280.7599
| 0.92 | 1.08 | 0.67 | 0.21 | 0.8975 | 127 | 0.638 |  |  | 38.89235 | 44.51123
| 0.92 | 1.08 | 0.67 | 0.21 | 0.8975 | 127 | 0.638 |  |  | 77.78469 | 66.70267
| 0.92 | 1.08 | 0.67 | 0.21 | 0.8975 | 127 | 0.638 |  |  | 388.9235 | 144.261
| 0.92 | 1.08 | 0.67 | 0.21 | 0.8975 | 127 | 0.638 |  |  | 777.8469 | 187.6655
| 0.92 | 1.08 | 0.67 | 0.21 | 0.8975 | 127 | 0.638 |  |  | 2333.541 | 262.7241
| 0.92 | 1.08 | 0.67 | 0.21 | 0.8975 | 127 | 0.638 |  |  | 3889.235 | 297.5216
| 0.92 | 1.08 | 0.67 | 0.21 | 0.8975 | 127 | 0.638 |  |  | 5444.928 | 319.5135
| 1.06 | 1.13 | 0.3 | 0.31 | 0.9386 | 114 | 0.521 |  |  | 38.8863 | 24.10224
| 1.06 | 1.13 | 0.3 | 0.31 | 0.9386 | 114 | 0.521 |  |  | 77.77259 | 37.15537
| 1.06 | 1.13 | 0.3 | 0.31 | 0.9386 | 114 | 0.521 |  |  | 388.863 | 95.45502
| 1.06 | 1.13 | 0.3 | 0.31 | 0.9386 | 114 | 0.521 |  |  | 777.7259 | 138.9756
| 1.06 | 1.13 | 0.3 | 0.31 | 0.9386 | 114 | 0.521 |  |  | 2333.178 | 240.4667
| 1.06 | 1.13 | 0.3 | 0.31 | 0.9386 | 114 | 0.521 |  |  | 3888.63 | 302.9338
| 1.06 | 1.13 | 0.3 | 0.31 | 0.9386 | 114 | 0.521 |  |  | 5444.082 | 349.076
| 1.06 | 1.13 | 0.3 | 0.31 | 0.9386 | 127 | 0.638 |  |  | 38.8863 | 30.21668
| 1.06 | 1.13 | 0.3 | 0.31 | 0.9386 | 127 | 0.638 |  |  | 77.77259 | 44.90326
| 1.06 | 1.13 | 0.3 | 0.31 | 0.9386 | 127 | 0.638 |  |  | 388.863 | 108.5253
| 1.06 | 1.13 | 0.3 | 0.31 | 0.9386 | 127 | 0.638 |  |  | 777.7259 | 155.7087
| 1.06 | 1.13 | 0.3 | 0.31 | 0.9386 | 127 | 0.638 |  |  | 2333.178 | 267.7458
| 1.06 | 1.13 | 0.3 | 0.31 | 0.9386 | 127 | 0.638 |  |  | 3888.63 | 339.0958
| 1.06 | 1.13 | 0.3 | 0.31 | 0.9386 | 127 | 0.638 |  |  | 5444.082 | 393.4223
| 1.65 | 2.26 | 0.55 | 0.89 | 1.9779 | 541 | 1.021 |  |  | 3.932673 | 152.8467
| 1.65 | 2.26 | 0.55 | 0.89 | 1.9779 | 541 | 1.021 |  |  | 7.865345 | 181.1403
| 1.65 | 2.26 | 0.55 | 0.89 | 1.9779 | 541 | 1.021 |  |  | 19.66336 | 224.945
| 1.65 | 2.26 | 0.55 | 0.89 | 1.9779 | 541 | 1.021 |  |  | 39.32673 | 262.9679
| 1.65 | 2.26 | 0.55 | 0.89 | 1.9779 | 541 | 1.021 |  |  | 58.99009 | 286.9577
| 1.65 | 2.26 | 0.55 | 0.89 | 1.9779 | 541 | 1.021 |  |  | 78.65345 | 304.5737
| 1.65 | 2.26 | 0.55 | 0.89 | 1.9779 | 541 | 1.021 |  |  | 117.9802 | 329.758
| 2.15 | 1.9 | 0.5 | 1.15 | 1.8106 | 541 | 1.021 |  |  | 4.232446 | 255.7321
| 2.15 | 1.9 | 0.5 | 1.15 | 1.8106 | 541 | 1.021 |  |  | 8.464892 | 346.3506
| 2.15 | 1.9 | 0.5 | 1.15 | 1.8106 | 541 | 1.021 |  |  | 21.16223 | 480.7159
| 2.15 | 1.9 | 0.5 | 1.15 | 1.8106 | 541 | 1.021 |  |  | 42.32446 | 582.7829
| 2.15 | 1.9 | 0.5 | 1.15 | 1.8106 | 541 | 1.021 |  |  | 126.9734 | 716.8024
| 2.15 | 1.9 | 0.5 | 1.15 | 1.8106 | 541 | 1.021 |  |  | 211.6223 | 757.379
| 2.15 | 1.9 | 0.5 | 1.15 | 1.8106 | 541 | 1.021 |  |  | 296.2712 | 774.1566
| 1.61 | 1.56 | 0.99 | 0.91 | 1.8643 | 541 | 1.021 |  |  | 21.90197 | 454.7443
| 1.61 | 1.56 | 0.99 | 0.91 | 1.8643 | 541 | 1.021 |  |  | 43.80393 | 540.0905
| 1.61 | 1.56 | 0.99 | 0.91 | 1.8643 | 541 | 1.021 |  |  | 87.60787 | 626.6995
| 1.61 | 1.56 | 0.99 | 0.91 | 1.8643 | 541 | 1.021 |  |  | 131.4118 | 676.0099
| 1.61 | 1.56 | 0.99 | 0.91 | 1.8643 | 541 | 1.021 |  |  | 219.0197 | 734.5306
| 1.61 | 1.56 | 0.99 | 0.91 | 1.8643 | 541 | 1.021 |  |  | 350.4315 | 782.7317
| 1.61 | 1.56 | 0.99 | 0.91 | 1.8643 | 541 | 1.021 |  |  | 657.059 | 834.7011
| 0.61 | 0.52 | 0 | 0.14 | 0.7164 | 411 | 0.99 |  |  | 10 | 33.27055
| 0.61 | 0.52 | 0 | 0.14 | 0.7164 | 411 | 0.99 |  |  | 30 | 60.21511
| 0.61 | 0.52 | 0 | 0.14 | 0.7164 | 411 | 0.99 |  |  | 50 | 79.34212
| 0.61 | 0.52 | 0 | 0.14 | 0.7164 | 411 | 0.99 |  |  | 70 | 95.15091
| 0.61 | 0.52 | 0 | 0.14 | 0.7164 | 411 | 0.99 |  |  | 90 | 108.981
| 0.61 | 0.52 | 0 | 0.14 | 0.7164 | 411 | 0.99 |  |  | 110 | 121.4541
| 0.61 | 0.52 | 0 | 0.14 | 0.7164 | 411 | 0.99 |  |  | 130 | 132.9197
| 0.69 | 0.57 | 0 | 0.15 | 0.6411 | 411 | 0.99 |  |  | 10 | 10.77437
| 0.69 | 0.57 | 0 | 0.15 | 0.6411 | 411 | 0.99 |  |  | 20 | 19.82888
| 0.69 | 0.57 | 0 | 0.15 | 0.6411 | 411 | 0.99 |  |  | 30 | 28.33077
| 0.69 | 0.57 | 0 | 0.15 | 0.6411 | 411 | 0.99 |  |  | 40 | 36.49257
| 0.69 | 0.57 | 0 | 0.15 | 0.6411 | 411 | 0.99 |  |  | 50 | 44.41046
| 0.69 | 0.57 | 0 | 0.15 | 0.6411 | 411 | 0.99 |  |  | 60 | 52.13925
| 0.69 | 0.57 | 0 | 0.15 | 0.6411 | 411 | 0.99 |  |  | 80 | 67.16003
| 0.61 | 0.93 | 0 | 0.67 | 0.6342 | 411 | 0.99 |  |  | 20 | 11.82986
| 0.61 | 0.93 | 0 | 0.67 | 0.6342 | 411 | 0.99 |  |  | 40 | 17.56171
| 0.61 | 0.93 | 0 | 0.67 | 0.6342 | 411 | 0.99 |  |  | 50 | 19.94369
| 0.61 | 0.93 | 0 | 0.67 | 0.6342 | 411 | 0.99 |  |  | 70 | 24.16009
| 0.61 | 0.93 | 0 | 0.67 | 0.6342 | 411 | 0.99 |  |  | 90 | 27.88116
| 0.61 | 0.93 | 0 | 0.67 | 0.6342 | 411 | 0.99 |  |  | 110 | 31.25982
| 0.61 | 0.93 | 0 | 0.67 | 0.6342 | 411 | 0.99 |  |  | 120 | 32.84929
| 0.95 | 1.2 | 0.32 | 0.69 | 0.734 | 411 | 0.99 |  |  | 15 | 27.02581
| 0.95 | 1.2 | 0.32 | 0.69 | 0.734 | 411 | 0.99 |  |  | 30 | 38.7538
| 0.95 | 1.2 | 0.32 | 0.69 | 0.734 | 411 | 0.99 |  |  | 45 | 47.84998
| 0.95 | 1.2 | 0.32 | 0.69 | 0.734 | 411 | 0.99 |  |  | 60 | 55.57121
| 0.95 | 1.2 | 0.32 | 0.69 | 0.734 | 411 | 0.99 |  |  | 75 | 62.40841
| 0.95 | 1.2 | 0.32 | 0.69 | 0.734 | 411 | 0.99 |  |  | 90 | 68.61473
| 0.95 | 1.2 | 0.32 | 0.69 | 0.734 | 411 | 0.99 |  |  | 105 | 74.34122
| 0.96 | 0.96 | 0.26 | 0.43 | 0.8162 | 411 | 0.99 |  |  | 8 | 36.86707
| 0.96 | 0.96 | 0.26 | 0.43 | 0.8162 | 411 | 0.99 |  |  | 20 | 60.46808
| 0.96 | 0.96 | 0.26 | 0.43 | 0.8162 | 411 | 0.99 |  |  | 32 | 77.93831
| 0.96 | 0.96 | 0.26 | 0.43 | 0.8162 | 411 | 0.99 |  |  | 44 | 92.56237
| 0.96 | 0.96 | 0.26 | 0.43 | 0.8162 | 411 | 0.99 |  |  | 56 | 105.4366
| 0.96 | 0.96 | 0.26 | 0.43 | 0.8162 | 411 | 0.99 |  |  | 68 | 117.0914
| 0.96 | 0.96 | 0.26 | 0.43 | 0.8162 | 411 | 0.99 |  |  | 80 | 127.8317
| 0 | 0 | 0 | 0 | 0.954 | 211 | 1.05 |  |  | 0.001160362 | 0.384232
| 0 | 0 | 0 | 0 | 0.954 | 211 | 1.05 |  |  | 0.003481086 | 0.8474631
| 0 | 0 | 0 | 0 | 0.954 | 211 | 1.05 |  |  | 0.00580181 | 1.224199
| 0 | 0 | 0 | 0 | 0.954 | 211 | 1.05 |  |  | 0.01160362 | 2.016478
| 0 | 0 | 0 | 0 | 0.954 | 211 | 1.05 |  |  | 0.03481086 | 4.44755
| 0 | 0 | 0 | 0 | 0.954 | 211 | 1.05 |  |  | 0.0580181 | 6.424686
| 0 | 0 | 0 | 0 | 0.954 | 211 | 1.05 |  |  | 0.1160362 | 10.58263
| 0 | 0 | 0 | 0 | 1.0949 | 211 | 1.05 |  |  | 0.001497006 | 1.430054
| 0 | 0 | 0 | 0 | 1.0949 | 211 | 1.05 |  |  | 0.003293413 | 2.406309
| 0 | 0 | 0 | 0 | 1.0949 | 211 | 1.05 |  |  | 0.005788423 | 3.491361
| 0 | 0 | 0 | 0 | 1.0949 | 211 | 1.05 |  |  | 0.01097804 | 5.326617
| 0 | 0 | 0 | 0 | 1.0949 | 211 | 1.05 |  |  | 0.02694611 | 9.634571
| 0 | 0 | 0 | 0 | 1.0949 | 211 | 1.05 |  |  | 0.04690619 | 13.89047
| 0 | 0 | 0 | 0 | 1.0949 | 211 | 1.05 |  |  | 0.07684631 | 19.24049
| 0.31 | 0.1 | 0 | 0 | 0.8454 | 211 | 1.05 |  |  | 0.001188213 | 0.03198116
| 0.31 | 0.1 | 0 | 0 | 0.8454 | 211 | 1.05 |  |  | 0.005941065 | 0.1177769
| 0.31 | 0.1 | 0 | 0 | 0.8454 | 211 | 1.05 |  |  | 0.01069392 | 0.1895967
| 0.31 | 0.1 | 0 | 0 | 0.8454 | 211 | 1.05 |  |  | 0.01901141 | 0.3021562
| 0.31 | 0.1 | 0 | 0 | 0.8454 | 211 | 1.05 |  |  | 0.04158745 | 0.5696255
| 0.31 | 0.1 | 0 | 0 | 0.8454 | 211 | 1.05 |  |  | 0.06535171 | 0.8214631
| 0.31 | 0.1 | 0 | 0 | 0.8454 | 211 | 1.05 |  |  | 0.1200095 | 1.343986
| 0.35 | 0.1 | 0 | 0 | 0.9863 | 211 | 1.05 |  |  | 0.01018434 | 0.465514
| 0.35 | 0.1 | 0 | 0 | 0.9863 | 211 | 1.05 |  |  | 0.03055301 | 0.9825965
| 0.35 | 0.1 | 0 | 0 | 0.9863 | 211 | 1.05 |  |  | 0.05092168 | 1.390696
| 0.35 | 0.1 | 0 | 0 | 0.9863 | 211 | 1.05 |  |  | 0.08147469 | 1.914405
| 0.35 | 0.1 | 0 | 0 | 0.9863 | 211 | 1.05 |  |  | 0.122212 | 2.522179
| 0.35 | 0.1 | 0 | 0 | 0.9863 | 211 | 1.05 |  |  | 0.152765 | 2.935451
| 0.35 | 0.1 | 0 | 0 | 0.9863 | 211 | 1.05 |  |  | 0.2036867 | 3.569712
| 0.41 | 0.1 | 0 | 0 | 1.1272 | 211 | 1.05 |  |  | 0.0008911862 | 0.3980782
| 0.41 | 0.1 | 0 | 0 | 1.1272 | 211 | 1.05 |  |  | 0.004455931 | 0.9647215
| 0.41 | 0.1 | 0 | 0 | 1.1272 | 211 | 1.05 |  |  | 0.008020676 | 1.332913
| 0.41 | 0.1 | 0 | 0 | 1.1272 | 211 | 1.05 |  |  | 0.01425898 | 1.829087
| 0.41 | 0.1 | 0 | 0 | 1.1272 | 211 | 1.05 |  |  | 0.03119152 | 2.813234
| 0.41 | 0.1 | 0 | 0 | 1.1272 | 211 | 1.05 |  |  | 0.04901524 | 3.607181
| 0.41 | 0.1 | 0 | 0 | 1.1272 | 211 | 1.05 |  |  | 0.0900098 | 5.03901
| 0 | 0 | 0 | 0 | 0.954 | 211 | 1.05 |  |  | 0.000580181 | 0.08032331
| 0 | 0 | 0 | 0 | 0.954 | 211 | 1.05 |  |  | 0.001160362 | 0.1332274
| 0 | 0 | 0 | 0 | 0.954 | 211 | 1.05 |  |  | 0.003481086 | 0.2970927
| 0 | 0 | 0 | 0 | 0.954 | 211 | 1.05 |  |  | 0.008122534 | 0.5514613
| 0 | 0 | 0 | 0 | 0.954 | 211 | 1.05 |  |  | 0.01160362 | 0.7154734
| 0 | 0 | 0 | 0 | 0.954 | 211 | 1.05 |  |  | 0.02320724 | 1.186712
| 0 | 0 | 0 | 0 | 0.954 | 211 | 1.05 |  |  | 0.03481086 | 1.595482
| 0.52 | 0.37 | 0.08 | 0.03 | 0.7146 | 211 | 1.05 |  |  | 0.06089207 | 1.726637
| 0.52 | 0.37 | 0.08 | 0.03 | 0.7146 | 211 | 1.05 |  |  | 0.1522302 | 2.884347
| 0.52 | 0.37 | 0.08 | 0.03 | 0.7146 | 211 | 1.05 |  |  | 0.3805754 | 4.818301
| 0.52 | 0.37 | 0.08 | 0.03 | 0.7146 | 211 | 1.05 |  |  | 0.7611509 | 7.103473
| 0.52 | 0.37 | 0.08 | 0.03 | 0.7146 | 211 | 1.05 |  |  | 2.283453 | 13.14191
| 0.52 | 0.37 | 0.08 | 0.03 | 0.7146 | 211 | 1.05 |  |  | 3.805754 | 17.49419
| 0.52 | 0.37 | 0.08 | 0.03 | 0.7146 | 211 | 1.05 |  |  | 5.328056 | 21.12154
| 0.64 | 0.44 | 0 | 0 | 0.837 | 211 | 1.05 |  |  | 0.0006031363 | 1.123092
| 0.64 | 0.44 | 0 | 0 | 0.837 | 211 | 1.05 |  |  | 0.003015682 | 2.103845
| 0.64 | 0.44 | 0 | 0 | 0.837 | 211 | 1.05 |  |  | 0.006031363 | 2.756865
| 0.64 | 0.44 | 0 | 0 | 0.837 | 211 | 1.05 |  |  | 0.06031363 | 6.767301
| 0.64 | 0.44 | 0 | 0 | 0.837 | 211 | 1.05 |  |  | 0.6031363 | 16.61175
| 0.64 | 0.44 | 0 | 0 | 0.837 | 211 | 1.05 |  |  | 3.015682 | 31.11815
| 0.64 | 0.44 | 0 | 0 | 0.837 | 211 | 1.05 |  |  | 6.031363 | 40.77702
| 0.01 | 0.25 | 0 | 0.45 | 1.0127 | 211 | 1.05 |  |  | 0.04893804 | 2.148834
| 0.01 | 0.25 | 0 | 0.45 | 1.0127 | 211 | 1.05 |  |  | 0.09787609 | 2.955811
| 0.01 | 0.25 | 0 | 0.45 | 1.0127 | 211 | 1.05 |  |  | 0.4893804 | 6.197304
| 0.01 | 0.25 | 0 | 0.45 | 1.0127 | 211 | 1.05 |  |  | 0.9787609 | 8.524651
| 0.01 | 0.25 | 0 | 0.45 | 1.0127 | 211 | 1.05 |  |  | 1.957522 | 11.72601
| 0.01 | 0.25 | 0 | 0.45 | 1.0127 | 211 | 1.05 |  |  | 3.915044 | 16.12962
| 0.01 | 0.25 | 0 | 0.45 | 1.0127 | 211 | 1.05 |  |  | 5.872565 | 19.43686
| 0 | 0.25 | 0 | 0.45 | 1.2945 | 211 | 1.05 |  |  | 0.3839391 | 17.86376
| 0 | 0.25 | 0 | 0.45 | 1.2945 | 211 | 1.05 |  |  | 0.7678781 | 22.14585
| 0 | 0.25 | 0 | 0.45 | 1.2945 | 211 | 1.05 |  |  | 1.535756 | 27.45438
| 0 | 0.25 | 0 | 0.45 | 1.2945 | 211 | 1.05 |  |  | 2.303634 | 31.13149
| 0 | 0.25 | 0 | 0.45 | 1.2945 | 211 | 1.05 |  |  | 3.839391 | 36.47313
| 0 | 0.25 | 0 | 0.45 | 1.2945 | 211 | 1.05 |  |  | 6.143025 | 42.19395
| 0 | 0.25 | 0 | 0.45 | 1.2945 | 211 | 1.05 |  |  | 9.214537 | 47.84521
| 0.02 | 0.28 | 0 | 0.54 | 0.8718 | 211 | 1.05 |  |  | 0.567215 | 0.5067804
| 0.02 | 0.28 | 0 | 0.54 | 0.8718 | 211 | 1.05 |  |  | 1.247873 | 1.05505
| 0.02 | 0.28 | 0 | 0.54 | 0.8718 | 211 | 1.05 |  |  | 2.495746 | 2.010161
| 0.02 | 0.28 | 0 | 0.54 | 0.8718 | 211 | 1.05 |  |  | 6.693137 | 5.031182
| 0.02 | 0.28 | 0 | 0.54 | 0.8718 | 211 | 1.05 |  |  | 11.3443 | 8.218218
| 0.02 | 0.28 | 0 | 0.54 | 0.8718 | 211 | 1.05 |  |  | 45.3772 | 29.83276
| 0.02 | 0.28 | 0 | 0.54 | 0.8718 | 211 | 1.05 |  |  | 68.0658 | 43.4969
| 0.17 | 0.9 | 0 | 0.36 | 0.9678 | 211 | 1.05 |  |  | 0.1543829 | 3.885283
| 0.17 | 0.9 | 0 | 0.36 | 0.9678 | 211 | 1.05 |  |  | 0.4116878 | 5.640152
| 0.17 | 0.9 | 0 | 0.36 | 0.9678 | 211 | 1.05 |  |  | 1.02922 | 7.989287
| 0.17 | 0.9 | 0 | 0.36 | 0.9678 | 211 | 1.05 |  |  | 2.058439 | 10.39679
| 0.17 | 0.9 | 0 | 0.36 | 0.9678 | 211 | 1.05 |  |  | 3.087659 | 12.1287
| 0.17 | 0.9 | 0 | 0.36 | 0.9678 | 211 | 1.05 |  |  | 4.116878 | 13.52978
| 0.17 | 0.9 | 0 | 0.36 | 0.9678 | 211 | 1.05 |  |  | 8.233756 | 17.60687
| 0.21 | 0.42 | 0.37 | 0.48 | 1.1536 | 211 | 1.05 |  |  | 0.2581756 | 8.417532
| 0.21 | 0.42 | 0.37 | 0.48 | 1.1536 | 211 | 1.05 |  |  | 0.8605852 | 13.95706
| 0.21 | 0.42 | 0.37 | 0.48 | 1.1536 | 211 | 1.05 |  |  | 4.302926 | 27.43856
| 0.21 | 0.42 | 0.37 | 0.48 | 1.1536 | 211 | 1.05 |  |  | 8.605852 | 36.7108
| 0.21 | 0.42 | 0.37 | 0.48 | 1.1536 | 211 | 1.05 |  |  | 25.81756 | 58.2351
| 0.21 | 0.42 | 0.37 | 0.48 | 1.1536 | 211 | 1.05 |  |  | 43.02926 | 72.17076
| 0.21 | 0.42 | 0.37 | 0.48 | 1.1536 | 211 | 1.05 |  |  | 68.84682 | 87.92081
| 0.2 | 0.42 | 0.37 | 0.48 | 1.2945 | 211 | 1.05 |  |  | 0.2303599 | 13.96444
| 0.2 | 0.42 | 0.37 | 0.48 | 1.2945 | 211 | 1.05 |  |  | 0.7678663 | 18.41983
| 0.2 | 0.42 | 0.37 | 0.48 | 1.2945 | 211 | 1.05 |  |  | 2.303599 | 23.71502
| 0.2 | 0.42 | 0.37 | 0.48 | 1.2945 | 211 | 1.05 |  |  | 6.142931 | 29.71641
| 0.2 | 0.42 | 0.37 | 0.48 | 1.2945 | 211 | 1.05 |  |  | 3.839332 | 26.67158
| 0.2 | 0.42 | 0.37 | 0.48 | 1.2945 | 211 | 1.05 |  |  | 7.678663 | 31.28136
| 0.2 | 0.42 | 0.37 | 0.48 | 1.2945 | 211 | 1.05 |  |  | 11.51799 | 34.33892
| 0.2 | 0.3 | 0.31 | 0.6 | 1.2945 | 211 | 1.05 |  |  | 0.1535756 | 6.483774
| 0.2 | 0.3 | 0.31 | 0.6 | 1.2945 | 211 | 1.05 |  |  | 0.3839391 | 10.44135
| 0.2 | 0.3 | 0.31 | 0.6 | 1.2945 | 211 | 1.05 |  |  | 0.7678781 | 14.97243
| 0.2 | 0.3 | 0.31 | 0.6 | 1.2945 | 211 | 1.05 |  |  | 2.303634 | 26.50912
| 0.2 | 0.3 | 0.31 | 0.6 | 1.2945 | 211 | 1.05 |  |  | 3.839391 | 34.57456
| 0.2 | 0.3 | 0.31 | 0.6 | 1.2945 | 211 | 1.05 |  |  | 6.143025 | 44.14679
| 0.2 | 0.3 | 0.31 | 0.6 | 1.2945 | 211 | 1.05 |  |  | 7.678781 | 49.57838
| 0.61 | 0.52 | 0 | 0.14 | 0.7164 | 211 | 1.05 |  |  | 0.01280246 | 0.7035474
| 0.61 | 0.52 | 0 | 0.14 | 0.7164 | 211 | 1.05 |  |  | 0.1280246 | 2.276635
| 0.61 | 0.52 | 0 | 0.14 | 0.7164 | 211 | 1.05 |  |  | 1.280246 | 7.367046
| 0.61 | 0.52 | 0 | 0.14 | 0.7164 | 211 | 1.05 |  |  | 6.401229 | 16.74049
| 0.61 | 0.52 | 0 | 0.14 | 0.7164 | 211 | 1.05 |  |  | 12.80246 | 23.83929
| 0.61 | 0.52 | 0 | 0.14 | 0.7164 | 211 | 1.05 |  |  | 64.01229 | 54.17115
| 0.61 | 0.52 | 0 | 0.14 | 0.7164 | 211 | 1.05 |  |  | 128.0246 | 77.14244
| 0.6 | 0.52 | 0 | 0.14 | 0.8573 | 211 | 1.05 |  |  | 0.01085305 | 3.202962
| 0.6 | 0.52 | 0 | 0.14 | 0.8573 | 211 | 1.05 |  |  | 0.1085305 | 6.847811
| 0.6 | 0.52 | 0 | 0.14 | 0.8573 | 211 | 1.05 |  |  | 1.085305 | 14.64036
| 0.6 | 0.52 | 0 | 0.14 | 0.8573 | 211 | 1.05 |  |  | 5.426525 | 24.90072
| 0.6 | 0.52 | 0 | 0.14 | 0.8573 | 211 | 1.05 |  |  | 10.85305 | 31.30054
| 0.6 | 0.52 | 0 | 0.14 | 0.8573 | 211 | 1.05 |  |  | 27.13262 | 42.35181
| 0.6 | 0.52 | 0 | 0.14 | 0.8573 | 211 | 1.05 |  |  | 37.98567 | 47.32539
| 0.6 | 0.5 | 0 | 0.15 | 1.1391 | 211 | 1.05 |  |  | 0.000832016 | 1.698759
| 0.6 | 0.5 | 0 | 0.15 | 1.1391 | 211 | 1.05 |  |  | 0.00832016 | 4.787752
| 0.6 | 0.5 | 0 | 0.15 | 1.1391 | 211 | 1.05 |  |  | 0.0832016 | 13.49372
| 0.6 | 0.5 | 0 | 0.15 | 1.1391 | 211 | 1.05 |  |  | 0.416008 | 27.83993
| 0.6 | 0.5 | 0 | 0.15 | 1.1391 | 211 | 1.05 |  |  | 0.832016 | 38.03047
| 0.6 | 0.5 | 0 | 0.15 | 1.1391 | 211 | 1.05 |  |  | 2.08004 | 57.43871
| 0.6 | 0.5 | 0 | 0.15 | 1.1391 | 211 | 1.05 |  |  | 3.328064 | 70.96736
| 0.72 | 0.65 | 0 | 0.07 | 0.8388 | 211 | 1.05 |  |  | 0.00444247 | 3.049742
| 0.72 | 0.65 | 0 | 0.07 | 0.8388 | 211 | 1.05 |  |  | 0.00888494 | 3.968757
| 0.72 | 0.65 | 0 | 0.07 | 0.8388 | 211 | 1.05 |  |  | 0.0888494 | 9.520385
| 0.72 | 0.65 | 0 | 0.07 | 0.8388 | 211 | 1.05 |  |  | 0.444247 | 17.54943
| 0.72 | 0.65 | 0 | 0.07 | 0.8388 | 211 | 1.05 |  |  | 0.7107952 | 20.98112
| 0.72 | 0.65 | 0 | 0.07 | 0.8388 | 211 | 1.05 |  |  | 0.888494 | 22.83781
| 0.72 | 0.65 | 0 | 0.07 | 0.8388 | 211 | 1.05 |  |  | 1.776988 | 29.7198
| 0.87 | 0.78 | 0 | 0.04 | 0.9612 | 211 | 1.05 |  |  | 0.003401361 | 5.588846
| 0.87 | 0.78 | 0 | 0.04 | 0.9612 | 211 | 1.05 |  |  | 0.006802721 | 7.123323
| 0.87 | 0.78 | 0 | 0.04 | 0.9612 | 211 | 1.05 |  |  | 0.06802721 | 15.94713
| 0.87 | 0.78 | 0 | 0.04 | 0.9612 | 211 | 1.05 |  |  | 0.3401361 | 28.01058
| 0.87 | 0.78 | 0 | 0.04 | 0.9612 | 211 | 1.05 |  |  | 0.5442177 | 33.01902
| 0.87 | 0.78 | 0 | 0.04 | 0.9612 | 211 | 1.05 |  |  | 0.6802721 | 35.70119
| 0.87 | 0.78 | 0 | 0.04 | 0.9612 | 211 | 1.05 |  |  | 1.360544 | 45.50333
| 1.34 | 0.92 | 0 | 0.2 | 1.0854 | 211 | 1.05 |  |  | 0.003901099 | 12.55734
| 1.34 | 0.92 | 0 | 0.2 | 1.0854 | 211 | 1.05 |  |  | 0.007802199 | 15.56743
| 1.34 | 0.92 | 0 | 0.2 | 1.0854 | 211 | 1.05 |  |  | 0.07802199 | 31.78462
| 1.34 | 0.92 | 0 | 0.2 | 1.0854 | 211 | 1.05 |  |  | 0.3901099 | 52.34771
| 1.34 | 0.92 | 0 | 0.2 | 1.0854 | 211 | 1.05 |  |  | 0.6241759 | 60.55847
| 1.34 | 0.92 | 0 | 0.2 | 1.0854 | 211 | 1.05 |  |  | 0.7802199 | 64.89586
| 1.34 | 0.92 | 0 | 0.2 | 1.0854 | 211 | 1.05 |  |  | 1.56044 | 80.4519
| 0.89 | 0.83 | 0 | 0.15 | 0.9053 | 211 | 1.05 |  |  | 0.01692978 | 7.980182
| 0.89 | 0.83 | 0 | 0.15 | 0.9053 | 211 | 1.05 |  |  | 0.04232446 | 11.30394
| 0.89 | 0.83 | 0 | 0.15 | 0.9053 | 211 | 1.05 |  |  | 0.08464892 | 14.7103
| 0.89 | 0.83 | 0 | 0.15 | 0.9053 | 211 | 1.05 |  |  | 0.4232446 | 27.11627
| 0.89 | 0.83 | 0 | 0.15 | 0.9053 | 211 | 1.05 |  |  | 0.6771913 | 32.4187
| 0.89 | 0.83 | 0 | 0.15 | 0.9053 | 211 | 1.05 |  |  | 0.8464892 | 35.28754
| 0.89 | 0.83 | 0 | 0.15 | 0.9053 | 211 | 1.05 |  |  | 1.692978 | 45.92116
| 0.82 | 1.01 | 0 | 0.48 | 1.0139 | 211 | 1.05 |  |  | 0.4161465 | 22.79954
| 0.82 | 1.01 | 0 | 0.48 | 1.0139 | 211 | 1.05 |  |  | 0.832293 | 28.85866
| 0.82 | 1.01 | 0 | 0.48 | 1.0139 | 211 | 1.05 |  |  | 2.496879 | 41.92735
| 0.82 | 1.01 | 0 | 0.48 | 1.0139 | 211 | 1.05 |  |  | 4.161465 | 49.87995
| 0.82 | 1.01 | 0 | 0.48 | 1.0139 | 211 | 1.05 |  |  | 8.32293 | 63.13588
| 0.82 | 1.01 | 0 | 0.48 | 1.0139 | 211 | 1.05 |  |  | 16.64586 | 79.91465
| 0.82 | 1.01 | 0 | 0.48 | 1.0139 | 211 | 1.05 |  |  | 41.61465 | 109.1254
| 0.69 | 0.85 | 0 | 0.46 | 1.2135 | 211 | 1.05 |  |  | 0.0332956 | 23.55243
| 0.69 | 0.85 | 0 | 0.46 | 1.2135 | 211 | 1.05 |  |  | 0.0665912 | 30.43805
| 0.69 | 0.85 | 0 | 0.46 | 1.2135 | 211 | 1.05 |  |  | 0.665912 | 71.35375
| 0.69 | 0.85 | 0 | 0.46 | 1.2135 | 211 | 1.05 |  |  | 2.064327 | 108.4478
| 0.69 | 0.85 | 0 | 0.46 | 1.2135 | 211 | 1.05 |  |  | 4.528201 | 145.0257
| 0.69 | 0.85 | 0 | 0.46 | 1.2135 | 211 | 1.05 |  |  | 5.993208 | 160.8743
| 0.69 | 0.85 | 0 | 0.46 | 1.2135 | 211 | 1.05 |  |  | 7.990944 | 178.9427
| 0.87 | 1.11 | 0 | 0.28 | 1.0315 | 211 | 1.05 |  |  | 0.1458364 | 26.37586
| 0.87 | 1.11 | 0 | 0.28 | 1.0315 | 211 | 1.05 |  |  | 0.3645909 | 36.68302
| 0.87 | 1.11 | 0 | 0.28 | 1.0315 | 211 | 1.05 |  |  | 0.7291819 | 47.07994
| 0.87 | 1.11 | 0 | 0.28 | 1.0315 | 211 | 1.05 |  |  | 2.260464 | 70.74994
| 0.87 | 1.11 | 0 | 0.28 | 1.0315 | 211 | 1.05 |  |  | 4.958437 | 93.87265
| 0.87 | 1.11 | 0 | 0.28 | 1.0315 | 211 | 1.05 |  |  | 6.562637 | 103.8396
| 0.87 | 1.11 | 0 | 0.28 | 1.0315 | 211 | 1.05 |  |  | 8.750182 | 115.1705
| 0.8 | 0.9 | 0.55 | 0.36 | 1.0569 | 211 | 1.05 |  |  | 0.7121807 | 59.47329
| 0.8 | 0.9 | 0.55 | 0.36 | 1.0569 | 211 | 1.05 |  |  | 1.563523 | 75.89118
| 0.8 | 0.9 | 0.55 | 0.36 | 1.0569 | 211 | 1.05 |  |  | 2.627701 | 89.14306
| 0.8 | 0.9 | 0.55 | 0.36 | 1.0569 | 211 | 1.05 |  |  | 4.764244 | 107.2006
| 0.8 | 0.9 | 0.55 | 0.36 | 1.0569 | 211 | 1.05 |  |  | 8.128684 | 126.5101
| 0.8 | 0.9 | 0.55 | 0.36 | 1.0569 | 211 | 1.05 |  |  | 15.54519 | 154.6727
| 0.8 | 0.9 | 0.55 | 0.36 | 1.0569 | 211 | 1.05 |  |  | 24.55796 | 178.2291
| 0.85 | 0.88 | 0.32 | 0.31 | 0.8975 | 211 | 1.05 |  |  | 0.3889537 | 28.61123
| 0.85 | 0.88 | 0.32 | 0.31 | 0.8975 | 211 | 1.05 |  |  | 1.485803 | 47.61246
| 0.85 | 0.88 | 0.32 | 0.31 | 0.8975 | 211 | 1.05 |  |  | 2.497083 | 57.99624
| 0.85 | 0.88 | 0.32 | 0.31 | 0.8975 | 211 | 1.05 |  |  | 4.527421 | 72.71075
| 0.85 | 0.88 | 0.32 | 0.31 | 0.8975 | 211 | 1.05 |  |  | 7.724621 | 89.07763
| 0.85 | 0.88 | 0.32 | 0.31 | 0.8975 | 211 | 1.05 |  |  | 14.77246 | 113.9639
| 0.85 | 0.88 | 0.32 | 0.31 | 0.8975 | 211 | 1.05 |  |  | 23.33722 | 135.592
| 1.2 | 1.26 | 0.44 | 0.18 | 0.9464 | 211 | 1.05 |  |  | 0.4268032 | 32.58291
| 1.2 | 1.26 | 0.44 | 0.18 | 0.9464 | 211 | 1.05 |  |  | 1.630388 | 46.16644
| 1.2 | 1.26 | 0.44 | 0.18 | 0.9464 | 211 | 1.05 |  |  | 2.740077 | 52.83832
| 1.2 | 1.26 | 0.44 | 0.18 | 0.9464 | 211 | 1.05 |  |  | 4.96799 | 61.67905
| 1.2 | 1.26 | 0.44 | 0.18 | 0.9464 | 211 | 1.05 |  |  | 8.476312 | 70.87034
| 1.2 | 1.26 | 0.44 | 0.18 | 0.9464 | 211 | 1.05 |  |  | 16.20999 | 83.88305
| 1.2 | 1.26 | 0.44 | 0.18 | 0.9464 | 211 | 1.05 |  |  | 25.60819 | 94.47333
| 1.21 | 1.36 | 0.77 | 0.63 | 1.3761 | 562.5 | 0.78 |  |  | 1 | 107.2165
| 1.21 | 1.36 | 0.77 | 0.63 | 1.3761 | 562.5 | 0.78 |  |  | 9 | 247.1006
| 1.21 | 1.36 | 0.77 | 0.63 | 1.3761 | 562.5 | 0.78 |  |  | 10 | 257.1945
| 1.21 | 1.36 | 0.77 | 0.63 | 1.3761 | 562.5 | 0.78 |  |  | 30 | 390.4521
| 1.21 | 1.36 | 0.77 | 0.63 | 1.3761 | 562.5 | 0.78 |  |  | 50 | 474.1004
| 1.21 | 1.36 | 0.77 | 0.63 | 1.3761 | 562.5 | 0.78 |  |  | 100 | 616.9667
| 1.21 | 1.36 | 0.77 | 0.63 | 1.3761 | 562.5 | 0.78 |  |  | 150 | 719.7413
| 0.77 | 0.88 | 0.55 | 0.36 | 2.0432 | 562.5 | 0.78 |  |  | 0.1 | 279.9817
| 0.77 | 0.88 | 0.55 | 0.36 | 2.0432 | 562.5 | 0.78 |  |  | 0.2 | 385.1265
| 0.77 | 0.88 | 0.55 | 0.36 | 2.0432 | 562.5 | 0.78 |  |  | 0.3 | 464.0934
| 0.77 | 0.88 | 0.55 | 0.36 | 2.0432 | 562.5 | 0.78 |  |  | 0.4 | 529.7576
| 0.77 | 0.88 | 0.55 | 0.36 | 2.0432 | 562.5 | 0.78 |  |  | 0.5 | 587.024
| 0.77 | 0.88 | 0.55 | 0.36 | 2.0432 | 562.5 | 0.78 |  |  | 0.6 | 638.3799
| 0.77 | 0.88 | 0.55 | 0.36 | 2.0432 | 562.5 | 0.78 |  |  | 0.7 | 685.2905
| 1.93 | 1.28 | 0 | 0.28 | 1.4544 | 442 | 0.917 |  |  | 0.005610728 | 57.6315
| 1.93 | 1.28 | 0 | 0.28 | 1.4544 | 442 | 0.917 |  |  | 0.02805364 | 120.8332
| 1.93 | 1.28 | 0 | 0.28 | 1.4544 | 442 | 0.917 |  |  | 0.05610728 | 166.2111
| 1.93 | 1.28 | 0 | 0.28 | 1.4544 | 442 | 0.917 |  |  | 0.2805364 | 348.4866
| 1.93 | 1.28 | 0 | 0.28 | 1.4544 | 442 | 0.917 |  |  | 0.5610728 | 479.3579
| 1.93 | 1.28 | 0 | 0.28 | 1.4544 | 442 | 0.917 |  |  | 1.122146 | 659.3768
| 1.93 | 1.28 | 0 | 0.28 | 1.4544 | 442 | 0.917 |  |  | 1.85154 | 830.1877
| 1.93 | 1.28 | 0 | 0.28 | 1.4544 | 163 | 0.728 |  |  | 0.01122146 | 53.70878
| 1.93 | 1.28 | 0 | 0.28 | 1.4544 | 163 | 0.728 |  |  | 0.02524827 | 67.94824
| 1.93 | 1.28 | 0 | 0.28 | 1.4544 | 163 | 0.728 |  |  | 0.05049655 | 83.07626
| 1.93 | 1.28 | 0 | 0.28 | 1.4544 | 163 | 0.728 |  |  | 0.2524827 | 132.4885
| 1.93 | 1.28 | 0 | 0.28 | 1.4544 | 163 | 0.728 |  |  | 0.5049655 | 161.9858
| 1.93 | 1.28 | 0 | 0.28 | 1.4544 | 163 | 0.728 |  |  | 1.009931 | 198.0504
| 1.93 | 1.28 | 0 | 0.28 | 1.4544 | 163 | 0.728 |  |  | 1.795433 | 234.0131
| 1.93 | 1.28 | 0 | 0.28 | 1.4544 | 80 | 0.367 |  |  | 0.005610728 | 12.29151
| 1.93 | 1.28 | 0 | 0.28 | 1.4544 | 80 | 0.367 |  |  | 0.02805364 | 19.60228
| 1.93 | 1.28 | 0 | 0.28 | 1.4544 | 80 | 0.367 |  |  | 0.05610728 | 23.96653
| 1.93 | 1.28 | 0 | 0.28 | 1.4544 | 80 | 0.367 |  |  | 0.2805364 | 38.22139
| 1.93 | 1.28 | 0 | 0.28 | 1.4544 | 80 | 0.367 |  |  | 0.5610728 | 46.73102
| 1.93 | 1.28 | 0 | 0.28 | 1.4544 | 80 | 0.367 |  |  | 1.122146 | 57.13522
| 1.93 | 1.28 | 0 | 0.28 | 1.4544 | 80 | 0.367 |  |  | 1.85154 | 66.06543
| 1.93 | 1.28 | 0 | 0.28 | 1.4544 | 301 | 0.978 |  |  | 0.01122146 | 84.41376
| 1.93 | 1.28 | 0 | 0.28 | 1.4544 | 301 | 0.978 |  |  | 0.02524827 | 107.6634
| 1.93 | 1.28 | 0 | 0.28 | 1.4544 | 301 | 0.978 |  |  | 0.05049655 | 132.5492
| 1.93 | 1.28 | 0 | 0.28 | 1.4544 | 301 | 0.978 |  |  | 0.2524827 | 214.8167
| 1.93 | 1.28 | 0 | 0.28 | 1.4544 | 301 | 0.978 |  |  | 0.5049655 | 264.4703
| 1.93 | 1.28 | 0 | 0.28 | 1.4544 | 301 | 0.978 |  |  | 1.009931 | 325.6012
| 1.93 | 1.28 | 0 | 0.28 | 1.4544 | 301 | 0.978 |  |  | 1.795433 | 386.945
| 0.6 | 0.52 | 0 | 0.14 | 0.8573 | 381 | 0.58 |  |  | 195.3549 | 164.6776
| 0.6 | 0.52 | 0 | 0.14 | 0.8573 | 381 | 0.58 |  |  | 249.6201 | 201.8676
| 0.6 | 0.52 | 0 | 0.14 | 0.8573 | 381 | 0.58 |  |  | 325.5915 | 249.1276
| 0.6 | 0.52 | 0 | 0.14 | 0.8573 | 381 | 0.58 |  |  | 401.5628 | 291.5581
| 0.6 | 0.52 | 0 | 0.14 | 0.8573 | 381 | 0.58 |  |  | 488.3872 | 335.0336
| 0.6 | 0.52 | 0 | 0.14 | 0.8573 | 381 | 0.58 |  |  | 564.3586 | 369.3207
| 0.6 | 0.52 | 0 | 0.14 | 0.8573 | 381 | 0.58 |  |  | 629.4769 | 396.2916
| 0.6 | 0.52 | 0 | 0.14 | 0.8573 | 382 | 0.58 |  |  | 195.3549 | 106.6918
| 0.6 | 0.52 | 0 | 0.14 | 0.8573 | 382 | 0.58 |  |  | 271.3262 | 139.234
| 0.6 | 0.52 | 0 | 0.14 | 0.8573 | 382 | 0.58 |  |  | 379.8567 | 179.446
| 0.6 | 0.52 | 0 | 0.14 | 0.8573 | 382 | 0.58 |  |  | 434.122 | 197.2481
| 0.6 | 0.52 | 0 | 0.14 | 0.8573 | 382 | 0.58 |  |  | 542.6525 | 229.0624
| 0.6 | 0.52 | 0 | 0.14 | 0.8573 | 382 | 0.58 |  |  | 596.9177 | 243.3342
| 0.6 | 0.52 | 0 | 0.14 | 0.8573 | 382 | 0.58 |  |  | 705.4482 | 269.1316
| 0.6 | 0.52 | 0 | 0.14 | 0.8573 | 327 | 0.49 |  |  | 195.3549 | 144.1535
| 0.6 | 0.52 | 0 | 0.14 | 0.8573 | 327 | 0.49 |  |  | 271.3262 | 171.8373
| 0.6 | 0.52 | 0 | 0.14 | 0.8573 | 327 | 0.49 |  |  | 379.8567 | 200.0652
| 0.6 | 0.52 | 0 | 0.14 | 0.8573 | 327 | 0.49 |  |  | 434.122 | 210.8912
| 0.6 | 0.52 | 0 | 0.14 | 0.8573 | 327 | 0.49 |  |  | 542.6525 | 228.1774
| 0.6 | 0.52 | 0 | 0.14 | 0.8573 | 327 | 0.49 |  |  | 596.9177 | 235.1874
| 0.6 | 0.52 | 0 | 0.14 | 0.8573 | 327 | 0.49 |  |  | 705.4482 | 246.8549
| 0.61 | 0.51 | 0 | 0.15 | 0.9982 | 471 | 0.64 |  |  | 169.5554 | 157.9301
| 0.61 | 0.51 | 0 | 0.15 | 0.9982 | 471 | 0.64 |  |  | 216.6541 | 187.5117
| 0.61 | 0.51 | 0 | 0.15 | 0.9982 | 471 | 0.64 |  |  | 282.5923 | 222.5232
| 0.61 | 0.51 | 0 | 0.15 | 0.9982 | 471 | 0.64 |  |  | 348.5305 | 251.7422
| 0.61 | 0.51 | 0 | 0.15 | 0.9982 | 471 | 0.64 |  |  | 423.8885 | 279.7272
| 0.61 | 0.51 | 0 | 0.15 | 0.9982 | 471 | 0.64 |  |  | 489.8267 | 300.5269
| 0.61 | 0.51 | 0 | 0.15 | 0.9982 | 471 | 0.64 |  |  | 546.3451 | 316.1609
| 0.61 | 0.51 | 0 | 0.15 | 0.9982 | 381 | 0.58 |  |  | 169.5554 | 390.1004
| 0.61 | 0.51 | 0 | 0.15 | 0.9982 | 381 | 0.58 |  |  | 235.4936 | 475.5684
| 0.61 | 0.51 | 0 | 0.15 | 0.9982 | 381 | 0.58 |  |  | 329.691 | 566.8045
| 0.61 | 0.51 | 0 | 0.15 | 0.9982 | 381 | 0.58 |  |  | 376.7898 | 602.9528
| 0.61 | 0.51 | 0 | 0.15 | 0.9982 | 381 | 0.58 |  |  | 470.9872 | 662.0658
| 0.61 | 0.51 | 0 | 0.15 | 0.9982 | 381 | 0.58 |  |  | 518.0859 | 686.5414
| 0.61 | 0.51 | 0 | 0.15 | 0.9982 | 381 | 0.58 |  |  | 612.2833 | 727.943
| 0.61 | 0.51 | 0 | 0.15 | 0.9982 | 382 | 0.58 |  |  | 169.5554 | 93.84831
| 0.61 | 0.51 | 0 | 0.15 | 0.9982 | 382 | 0.58 |  |  | 235.4936 | 124.2621
| 0.61 | 0.51 | 0 | 0.15 | 0.9982 | 382 | 0.58 |  |  | 329.691 | 163.094
| 0.61 | 0.51 | 0 | 0.15 | 0.9982 | 382 | 0.58 |  |  | 376.7898 | 180.7449
| 0.61 | 0.51 | 0 | 0.15 | 0.9982 | 382 | 0.58 |  |  | 470.9872 | 213.0208
| 0.61 | 0.51 | 0 | 0.15 | 0.9982 | 382 | 0.58 |  |  | 518.0859 | 227.8139
| 0.61 | 0.51 | 0 | 0.15 | 0.9982 | 382 | 0.58 |  |  | 612.2833 | 255.0644
| 0.61 | 0.51 | 0 | 0.15 | 0.9982 | 327 | 0.49 |  |  | 169.5554 | 158.4357
| 0.61 | 0.51 | 0 | 0.15 | 0.9982 | 327 | 0.49 |  |  | 235.4936 | 189.2427
| 0.61 | 0.51 | 0 | 0.15 | 0.9982 | 327 | 0.49 |  |  | 329.691 | 220.7831
| 0.61 | 0.51 | 0 | 0.15 | 0.9982 | 327 | 0.49 |  |  | 376.7898 | 232.914
| 0.61 | 0.51 | 0 | 0.15 | 0.9982 | 327 | 0.49 |  |  | 470.9872 | 252.3235
| 0.61 | 0.51 | 0 | 0.15 | 0.9982 | 327 | 0.49 |  |  | 518.0859 | 260.2086
| 0.61 | 0.51 | 0 | 0.15 | 0.9982 | 327 | 0.49 |  |  | 612.2833 | 273.3505
| 0.62 | 0.52 | 0 | 0.16 | 0.9982 | 471 | 0.64 |  |  | 169.5554 | 228.7125
| 0.62 | 0.52 | 0 | 0.16 | 0.9982 | 471 | 0.64 |  |  | 216.6541 | 263.9099
| 0.62 | 0.52 | 0 | 0.16 | 0.9982 | 471 | 0.64 |  |  | 282.5923 | 303.0906
| 0.62 | 0.52 | 0 | 0.16 | 0.9982 | 471 | 0.64 |  |  | 348.5305 | 333.9059
| 0.62 | 0.52 | 0 | 0.16 | 0.9982 | 471 | 0.64 |  |  | 423.8885 | 361.9431
| 0.62 | 0.52 | 0 | 0.16 | 0.9982 | 471 | 0.64 |  |  | 489.8267 | 381.9085
| 0.62 | 0.52 | 0 | 0.16 | 0.9982 | 471 | 0.64 |  |  | 546.3451 | 396.4518
| 0.62 | 0.52 | 0 | 0.16 | 0.9982 | 381 | 0.58 |  |  | 169.5554 | 535.1816
| 0.62 | 0.52 | 0 | 0.16 | 0.9982 | 381 | 0.58 |  |  | 235.4936 | 621.0068
| 0.62 | 0.52 | 0 | 0.16 | 0.9982 | 381 | 0.58 |  |  | 329.691 | 703.9459
| 0.62 | 0.52 | 0 | 0.16 | 0.9982 | 381 | 0.58 |  |  | 376.7898 | 734.6056
| 0.62 | 0.52 | 0 | 0.16 | 0.9982 | 381 | 0.58 |  |  | 470.9872 | 782.3073
| 0.62 | 0.52 | 0 | 0.16 | 0.9982 | 381 | 0.58 |  |  | 518.0859 | 801.2264
| 0.62 | 0.52 | 0 | 0.16 | 0.9982 | 381 | 0.58 |  |  | 612.2833 | 832.1887
| 0.62 | 0.52 | 0 | 0.16 | 0.9982 | 382 | 0.58 |  |  | 169.5554 | 144.3376
| 0.62 | 0.52 | 0 | 0.16 | 0.9982 | 382 | 0.58 |  |  | 235.4936 | 189.2427
| 0.62 | 0.52 | 0 | 0.16 | 0.9982 | 382 | 0.58 |  |  | 329.691 | 245.3145
| 0.62 | 0.52 | 0 | 0.16 | 0.9982 | 382 | 0.58 |  |  | 376.7898 | 270.3466
| 0.62 | 0.52 | 0 | 0.16 | 0.9982 | 382 | 0.58 |  |  | 470.9872 | 315.4044
| 0.62 | 0.52 | 0 | 0.16 | 0.9982 | 382 | 0.58 |  |  | 518.0859 | 335.7531
| 0.62 | 0.52 | 0 | 0.16 | 0.9982 | 382 | 0.58 |  |  | 612.2833 | 372.7507
| 0.62 | 0.52 | 0 | 0.16 | 0.9982 | 327 | 0.49 |  |  | 169.5554 | 260.6559
| 0.62 | 0.52 | 0 | 0.16 | 0.9982 | 327 | 0.49 |  |  | 235.4936 | 296.5377
| 0.62 | 0.52 | 0 | 0.16 | 0.9982 | 327 | 0.49 |  |  | 329.691 | 329.9034
| 0.62 | 0.52 | 0 | 0.16 | 0.9982 | 327 | 0.49 |  |  | 376.7898 | 341.9261
| 0.62 | 0.52 | 0 | 0.16 | 0.9982 | 327 | 0.49 |  |  | 470.9872 | 360.3093
| 0.62 | 0.52 | 0 | 0.16 | 0.9982 | 327 | 0.49 |  |  | 518.0859 | 367.4939
| 0.62 | 0.52 | 0 | 0.16 | 0.9982 | 327 | 0.49 |  |  | 612.2833 | 379.1244
| 0.98 | 1.18 | 0 | 0.24 | 1.013 | 468 | 0.52 |  |  | 0.006347191 | 0.367061
| 0.98 | 1.18 | 0 | 0.24 | 1.013 | 468 | 0.52 |  |  | 0.06347191 | 0.554104
| 0.98 | 1.18 | 0 | 0.24 | 1.013 | 468 | 0.52 |  |  | 0.6347191 | 0.7403819
| 0.98 | 1.18 | 0 | 0.24 | 1.013 | 468 | 0.52 |  |  | 1.904157 | 0.8179591
| 0.98 | 1.18 | 0 | 0.24 | 1.013 | 468 | 0.52 |  |  | 3.173596 | 0.8501124
| 0.98 | 1.18 | 0 | 0.24 | 1.013 | 468 | 0.52 |  |  | 4.443034 | 0.8697473
| 0.98 | 1.18 | 0 | 0.24 | 1.013 | 468 | 0.52 |  |  | 6.347191 | 0.889146
| 0.98 | 1.18 | 0 | 0.24 | 1.013 | 166 | 0.64 |  |  | 0.006347191 | 0.1768607
| 0.98 | 1.18 | 0 | 0.24 | 1.013 | 166 | 0.64 |  |  | 0.06347191 | 0.2641967
| 0.98 | 1.18 | 0 | 0.24 | 1.013 | 166 | 0.64 |  |  | 0.6347191 | 0.3551662
| 0.98 | 1.18 | 0 | 0.24 | 1.013 | 166 | 0.64 |  |  | 1.904157 | 0.3950122
| 0.98 | 1.18 | 0 | 0.24 | 1.013 | 166 | 0.64 |  |  | 3.173596 | 0.4120266
| 0.98 | 1.18 | 0 | 0.24 | 1.013 | 166 | 0.64 |  |  | 4.443034 | 0.4225977
| 0.98 | 1.18 | 0 | 0.24 | 1.013 | 166 | 0.64 |  |  | 6.347191 | 0.4331992
| 1.93 | 1.28 | 0 | 0.28 | 1.4544 | 486 | 0.722 |  |  | 0.02805364 | 186.6918
| 1.93 | 1.28 | 0 | 0.28 | 1.4544 | 486 | 0.722 |  |  | 0.05610728 | 248.0548
| 1.93 | 1.28 | 0 | 0.28 | 1.4544 | 486 | 0.722 |  |  | 0.1122146 | 329.5869
| 1.93 | 1.28 | 0 | 0.28 | 1.4544 | 486 | 0.722 |  |  | 0.1683218 | 389.1951
| 1.93 | 1.28 | 0 | 0.28 | 1.4544 | 486 | 0.722 |  |  | 0.2805364 | 479.8719
| 1.93 | 1.28 | 0 | 0.28 | 1.4544 | 486 | 0.722 |  |  | 0.4488582 | 581.8547
| 1.93 | 1.28 | 0 | 0.28 | 1.4544 | 486 | 0.722 |  |  | 0.5610728 | 637.599
| 1.93 | 1.28 | 0 | 0.28 | 1.4544 | 164 | 0.664 |  |  | 0.02805364 | 70.06196
| 1.93 | 1.28 | 0 | 0.28 | 1.4544 | 164 | 0.664 |  |  | 0.05610728 | 85.66057
| 1.93 | 1.28 | 0 | 0.28 | 1.4544 | 164 | 0.664 |  |  | 0.1122146 | 104.7321
| 1.93 | 1.28 | 0 | 0.28 | 1.4544 | 164 | 0.664 |  |  | 0.1683218 | 117.8002
| 1.93 | 1.28 | 0 | 0.28 | 1.4544 | 164 | 0.664 |  |  | 0.2805364 | 136.6099
| 1.93 | 1.28 | 0 | 0.28 | 1.4544 | 164 | 0.664 |  |  | 0.4488582 | 156.5586
| 1.93 | 1.28 | 0 | 0.28 | 1.4544 | 164 | 0.664 |  |  | 0.5610728 | 167.0248
| 1.36 | 0.99 | 0 | 0.26 | 1.3242 | 486 | 0.722 |  |  | 0.1945399 | 177.1958
| 1.36 | 0.99 | 0 | 0.26 | 1.3242 | 486 | 0.722 |  |  | 0.3242332 | 220.7233
| 1.36 | 0.99 | 0 | 0.26 | 1.3242 | 486 | 0.722 |  |  | 0.5187731 | 270.1593
| 1.36 | 0.99 | 0 | 0.26 | 1.3242 | 486 | 0.722 |  |  | 0.6484664 | 297.3659
| 1.36 | 0.99 | 0 | 0.26 | 1.3242 | 486 | 0.722 |  |  | 1.296933 | 400.6213
| 1.36 | 0.99 | 0 | 0.26 | 1.3242 | 486 | 0.722 |  |  | 5.187731 | 727.1431
| 1.36 | 0.99 | 0 | 0.26 | 1.3242 | 486 | 0.722 |  |  | 6.484664 | 800.3707
| 1.36 | 0.99 | 0 | 0.26 | 1.3242 | 164 | 0.664 |  |  | 0.1945399 | 23.23507
| 1.36 | 0.99 | 0 | 0.26 | 1.3242 | 164 | 0.664 |  |  | 0.3242332 | 31.73012
| 1.36 | 0.99 | 0 | 0.26 | 1.3242 | 164 | 0.664 |  |  | 0.5187731 | 42.26539
| 1.36 | 0.99 | 0 | 0.26 | 1.3242 | 164 | 0.664 |  |  | 0.6484664 | 48.42838
| 1.36 | 0.99 | 0 | 0.26 | 1.3242 | 164 | 0.664 |  |  | 1.296933 | 73.91427
| 1.36 | 0.99 | 0 | 0.26 | 1.3242 | 164 | 0.664 |  |  | 5.187731 | 172.1809
| 1.36 | 0.99 | 0 | 0.26 | 1.3242 | 164 | 0.664 |  |  | 6.484664 | 197.2877
| 1.4 | 1.31 | 0.52 | 0.49 | 1.3829 | 486 | 0.722 |  |  | 0.1762529 | 126.0492
| 1.4 | 1.31 | 0.52 | 0.49 | 1.3829 | 486 | 0.722 |  |  | 0.2937548 | 149.9576
| 1.4 | 1.31 | 0.52 | 0.49 | 1.3829 | 486 | 0.722 |  |  | 0.4700076 | 175.9419
| 1.4 | 1.31 | 0.52 | 0.49 | 1.3829 | 486 | 0.722 |  |  | 0.5875095 | 189.8098
| 1.4 | 1.31 | 0.52 | 0.49 | 1.3829 | 486 | 0.722 |  |  | 1.175019 | 240.253
| 1.4 | 1.31 | 0.52 | 0.49 | 1.3829 | 486 | 0.722 |  |  | 4.700076 | 384.919
| 1.4 | 1.31 | 0.52 | 0.49 | 1.3829 | 486 | 0.722 |  |  | 5.875095 | 415.2587
| 1.4 | 1.31 | 0.52 | 0.49 | 1.3829 | 164 | 0.664 |  |  | 0.1762529 | 16.45542
| 1.4 | 1.31 | 0.52 | 0.49 | 1.3829 | 164 | 0.664 |  |  | 0.2937548 | 22.58683
| 1.4 | 1.31 | 0.52 | 0.49 | 1.3829 | 164 | 0.664 |  |  | 0.4700076 | 30.22802
| 1.4 | 1.31 | 0.52 | 0.49 | 1.3829 | 164 | 0.664 |  |  | 0.5875095 | 34.71314
| 1.4 | 1.31 | 0.52 | 0.49 | 1.3829 | 164 | 0.664 |  |  | 1.175019 | 53.34976
| 1.4 | 1.31 | 0.52 | 0.49 | 1.3829 | 164 | 0.664 |  |  | 4.700076 | 126.0113
| 1.4 | 1.31 | 0.52 | 0.49 | 1.3829 | 164 | 0.664 |  |  | 5.875095 | 144.7084
| 1.93 | 1.28 | 0 | 0.28 | 1.4544 | 126 | 0.415 |  |  | 0.05610728 | 44.87652
| 1.93 | 1.28 | 0 | 0.28 | 1.4544 | 126 | 0.415 |  |  | 0.3927509 | 100.8277
| 1.93 | 1.28 | 0 | 0.28 | 1.4544 | 126 | 0.415 |  |  | 0.7293946 | 130.4427
| 1.93 | 1.28 | 0 | 0.28 | 1.4544 | 126 | 0.415 |  |  | 1.066038 | 152.7498
| 1.93 | 1.28 | 0 | 0.28 | 1.4544 | 126 | 0.415 |  |  | 1.402682 | 171.2231
| 1.93 | 1.28 | 0 | 0.28 | 1.4544 | 126 | 0.415 |  |  | 1.739326 | 187.2517
| 1.93 | 1.28 | 0 | 0.28 | 1.4544 | 126 | 0.415 |  |  | 2.075969 | 201.5539
| 1.93 | 1.28 | 0 | 0.28 | 1.4544 | 86 | 0.319 |  |  | 0.1122146 | 50.75523
| 1.93 | 1.28 | 0 | 0.28 | 1.4544 | 86 | 0.319 |  |  | 0.5610728 | 76.38695
| 1.93 | 1.28 | 0 | 0.28 | 1.4544 | 86 | 0.319 |  |  | 1.122146 | 91.09212
| 1.93 | 1.28 | 0 | 0.28 | 1.4544 | 86 | 0.319 |  |  | 1.683218 | 100.9736
| 1.93 | 1.28 | 0 | 0.28 | 1.4544 | 86 | 0.319 |  |  | 2.244291 | 108.6282
| 1.93 | 1.28 | 0 | 0.28 | 1.4544 | 86 | 0.319 |  |  | 2.805364 | 114.9629
| 1.93 | 1.28 | 0 | 0.28 | 1.4544 | 86 | 0.319 |  |  | 3.366437 | 120.412
| 1.93 | 1.28 | 0 | 0.28 | 1.4544 | 73 | 0.191 |  |  | 0.08416092 | 41.25132
| 1.93 | 1.28 | 0 | 0.28 | 1.4544 | 73 | 0.191 |  |  | 0.5049655 | 69.60782
| 1.93 | 1.28 | 0 | 0.28 | 1.4544 | 73 | 0.191 |  |  | 1.066038 | 86.57953
| 1.93 | 1.28 | 0 | 0.28 | 1.4544 | 73 | 0.191 |  |  | 1.627111 | 97.95789
| 1.93 | 1.28 | 0 | 0.28 | 1.4544 | 73 | 0.191 |  |  | 2.188184 | 106.8095
| 1.93 | 1.28 | 0 | 0.28 | 1.4544 | 73 | 0.191 |  |  | 2.749257 | 114.1712
| 1.93 | 1.28 | 0 | 0.28 | 1.4544 | 73 | 0.191 |  |  | 3.310329 | 120.5336
| 1.93 | 1.28 | 0 | 0.28 | 1.4544 | 58 | 0.137 |  |  | 0.1683218 | 47.82113
| 1.93 | 1.28 | 0 | 0.28 | 1.4544 | 58 | 0.137 |  |  | 0.7293946 | 67.59426
| 1.93 | 1.28 | 0 | 0.28 | 1.4544 | 58 | 0.137 |  |  | 1.402682 | 78.87385
| 1.93 | 1.28 | 0 | 0.28 | 1.4544 | 58 | 0.137 |  |  | 2.075969 | 86.51966
| 1.93 | 1.28 | 0 | 0.28 | 1.4544 | 58 | 0.137 |  |  | 2.749257 | 92.44969
| 1.93 | 1.28 | 0 | 0.28 | 1.4544 | 58 | 0.137 |  |  | 3.422544 | 97.35472
| 1.93 | 1.28 | 0 | 0.28 | 1.4544 | 58 | 0.137 |  |  | 4.095831 | 101.5695
| 1.34 | 0.92 | 0 | 0.2 | 1.0854 | 126 | 0.415 |  |  | 0.7802199 | 36.57775
| 1.34 | 0.92 | 0 | 0.2 | 1.0854 | 126 | 0.415 |  |  | 3.901099 | 66.88531
| 1.34 | 0.92 | 0 | 0.2 | 1.0854 | 126 | 0.415 |  |  | 7.802199 | 86.73952
| 1.34 | 0.92 | 0 | 0.2 | 1.0854 | 126 | 0.415 |  |  | 15.6044 | 112.4872
| 1.34 | 0.92 | 0 | 0.2 | 1.0854 | 126 | 0.415 |  |  | 23.4066 | 130.9596
| 1.34 | 0.92 | 0 | 0.2 | 1.0854 | 126 | 0.415 |  |  | 39.01099 | 158.6101
| 1.34 | 0.92 | 0 | 0.2 | 1.0854 | 126 | 0.415 |  |  | 54.61539 | 179.9404
| 1.34 | 0.92 | 0 | 0.2 | 1.0854 | 86 | 0.319 |  |  | 1.56044 | 21.21159
| 1.34 | 0.92 | 0 | 0.2 | 1.0854 | 86 | 0.319 |  |  | 4.681319 | 34.50945
| 1.34 | 0.92 | 0 | 0.2 | 1.0854 | 86 | 0.319 |  |  | 15.6044 | 58.82654
| 1.34 | 0.92 | 0 | 0.2 | 1.0854 | 86 | 0.319 |  |  | 39.01099 | 88.27967
| 1.34 | 0.92 | 0 | 0.2 | 1.0854 | 86 | 0.319 |  |  | 62.41759 | 108.7141
| 1.34 | 0.92 | 0 | 0.2 | 1.0854 | 86 | 0.319 |  |  | 78.02199 | 120.0099
| 1.34 | 0.92 | 0 | 0.2 | 1.0854 | 86 | 0.319 |  |  | 109.2308 | 139.3002
| 1.34 | 0.92 | 0 | 0.2 | 1.0854 | 73 | 0.191 |  |  | 1.17033 | 14.96189
| 1.34 | 0.92 | 0 | 0.2 | 1.0854 | 73 | 0.191 |  |  | 3.901099 | 25.81371
| 1.34 | 0.92 | 0 | 0.2 | 1.0854 | 73 | 0.191 |  |  | 14.04396 | 46.11641
| 1.34 | 0.92 | 0 | 0.2 | 1.0854 | 73 | 0.191 |  |  | 31.20879 | 66.21405
| 1.34 | 0.92 | 0 | 0.2 | 1.0854 | 73 | 0.191 |  |  | 62.41759 | 90.63935
| 1.34 | 0.92 | 0 | 0.2 | 1.0854 | 73 | 0.191 |  |  | 85.82419 | 104.7051
| 1.34 | 0.92 | 0 | 0.2 | 1.0854 | 73 | 0.191 |  |  | 124.8352 | 124.0747
| 1.34 | 0.92 | 0 | 0.2 | 1.0854 | 58 | 0.137 |  |  | 2.34066 | 20.13573
| 1.34 | 0.92 | 0 | 0.2 | 1.0854 | 58 | 0.137 |  |  | 6.241759 | 31.2465
| 1.34 | 0.92 | 0 | 0.2 | 1.0854 | 58 | 0.137 |  |  | 15.6044 | 47.10624
| 1.34 | 0.92 | 0 | 0.2 | 1.0854 | 58 | 0.137 |  |  | 35.10989 | 67.74172
| 1.34 | 0.92 | 0 | 0.2 | 1.0854 | 58 | 0.137 |  |  | 62.41759 | 87.65997
| 1.34 | 0.92 | 0 | 0.2 | 1.0854 | 58 | 0.137 |  |  | 85.04397 | 100.6895
| 1.34 | 0.92 | 0 | 0.2 | 1.0854 | 58 | 0.137 |  |  | 117.033 | 116.1732
| 1.52 | 1.05 | 0.61 | 0.37 | 1.1441 | 126 | 0.415 |  |  | 69.36256 | 510.6521
| 1.52 | 1.05 | 0.61 | 0.37 | 1.1441 | 126 | 0.415 |  |  | 346.8128 | 847.8141
| 1.52 | 1.05 | 0.61 | 0.37 | 1.1441 | 126 | 0.415 |  |  | 693.6256 | 1054.691
| 1.52 | 1.05 | 0.61 | 0.37 | 1.1441 | 126 | 0.415 |  |  | 1248.526 | 1269.217
| 1.52 | 1.05 | 0.61 | 0.37 | 1.1441 | 126 | 0.415 |  |  | 2080.877 | 1490.796
| 1.52 | 1.05 | 0.61 | 0.37 | 1.1441 | 126 | 0.415 |  |  | 2427.69 | 1564.972
| 1.52 | 1.05 | 0.61 | 0.37 | 1.1441 | 126 | 0.415 |  |  | 2774.502 | 1632.202
| 1.52 | 1.05 | 0.61 | 0.37 | 1.1441 | 86 | 0.319 |  |  | 138.7251 | 456.0056
| 1.52 | 1.05 | 0.61 | 0.37 | 1.1441 | 86 | 0.319 |  |  | 485.5379 | 693.7978
| 1.52 | 1.05 | 0.61 | 0.37 | 1.1441 | 86 | 0.319 |  |  | 832.3507 | 831.0953
| 1.52 | 1.05 | 0.61 | 0.37 | 1.1441 | 86 | 0.319 |  |  | 1387.251 | 986.2117
| 1.52 | 1.05 | 0.61 | 0.37 | 1.1441 | 86 | 0.319 |  |  | 1942.152 | 1103.883
| 1.52 | 1.05 | 0.61 | 0.37 | 1.1441 | 86 | 0.319 |  |  | 2497.052 | 1200.844
| 1.52 | 1.05 | 0.61 | 0.37 | 1.1441 | 86 | 0.319 |  |  | 2843.865 | 1254.318
| 1.52 | 1.05 | 0.61 | 0.37 | 1.1441 | 73 | 0.191 |  |  | 104.0438 | 469.6994
| 1.52 | 1.05 | 0.61 | 0.37 | 1.1441 | 73 | 0.191 |  |  | 450.8566 | 772.1519
| 1.52 | 1.05 | 0.61 | 0.37 | 1.1441 | 73 | 0.191 |  |  | 762.9881 | 922.9055
| 1.52 | 1.05 | 0.61 | 0.37 | 1.1441 | 73 | 0.191 |  |  | 1179.163 | 1069.664
| 1.52 | 1.05 | 0.61 | 0.37 | 1.1441 | 73 | 0.191 |  |  | 1699.383 | 1210.744
| 1.52 | 1.05 | 0.61 | 0.37 | 1.1441 | 73 | 0.191 |  |  | 2150.239 | 1311.284
| 1.52 | 1.05 | 0.61 | 0.37 | 1.1441 | 73 | 0.191 |  |  | 2705.14 | 1417.412
| 1.52 | 1.05 | 0.61 | 0.37 | 1.1441 | 58 | 0.137 |  |  | 208.0877 | 555.9461
| 1.52 | 1.05 | 0.61 | 0.37 | 1.1441 | 58 | 0.137 |  |  | 554.9005 | 753.4996
| 1.52 | 1.05 | 0.61 | 0.37 | 1.1441 | 58 | 0.137 |  |  | 1109.801 | 934.1192
| 1.52 | 1.05 | 0.61 | 0.37 | 1.1441 | 58 | 0.137 |  |  | 1664.701 | 1059.231
| 1.52 | 1.05 | 0.61 | 0.37 | 1.1441 | 58 | 0.137 |  |  | 2080.877 | 1135.096
| 1.52 | 1.05 | 0.61 | 0.37 | 1.1441 | 58 | 0.137 |  |  | 2566.415 | 1211.344
| 1.52 | 1.05 | 0.61 | 0.37 | 1.1441 | 58 | 0.137 |  |  | 2913.227 | 1259.889
| 1.22 | 1.29 | 0.17 | 1.01 | 1.6196 | 167.48 | 0.4172 |  |  | 4.636499 | 71.23933
| 1.22 | 1.29 | 0.17 | 1.01 | 1.6196 | 167.48 | 0.4172 |  |  | 13.9095 | 107.9606
| 1.22 | 1.29 | 0.17 | 1.01 | 1.6196 | 167.48 | 0.4172 |  |  | 32.45549 | 126.6067
| 1.22 | 1.29 | 0.17 | 1.01 | 1.6196 | 167.48 | 0.4172 |  |  | 51.00148 | 132.865
| 1.22 | 1.29 | 0.17 | 1.01 | 1.6196 | 167.48 | 0.4172 |  |  | 69.54748 | 136.0024
| 1.22 | 1.29 | 0.17 | 1.01 | 1.6196 | 167.48 | 0.4172 |  |  | 88.09347 | 137.8873
| 1.22 | 1.29 | 0.17 | 1.01 | 1.6196 | 167.48 | 0.4172 |  |  | 106.6395 | 139.1451
| 1.22 | 1.29 | 0.17 | 1.01 | 1.6196 | 299.63 | 0.7934 |  |  | 4.636499 | 243.5553
| 1.22 | 1.29 | 0.17 | 1.01 | 1.6196 | 299.63 | 0.7934 |  |  | 13.9095 | 316.3387
| 1.22 | 1.29 | 0.17 | 1.01 | 1.6196 | 299.63 | 0.7934 |  |  | 27.81899 | 373.0762
| 1.22 | 1.29 | 0.17 | 1.01 | 1.6196 | 299.63 | 0.7934 |  |  | 41.72849 | 410.8727
| 1.22 | 1.29 | 0.17 | 1.01 | 1.6196 | 299.63 | 0.7934 |  |  | 55.63798 | 439.9899
| 1.22 | 1.29 | 0.17 | 1.01 | 1.6196 | 299.63 | 0.7934 |  |  | 69.54748 | 463.9885
| 1.22 | 1.29 | 0.17 | 1.01 | 1.6196 | 299.63 | 0.7934 |  |  | 83.45697 | 484.5654
GAC | E | S | A | B | V | BET | Vt | Vmi | Vma | Ce | Qe
| 0 | 0 | 0 | 0 | 0.954 | 545 | 0.742 |  |  | 0.2320724 | 122.7688
| 0 | 0 | 0 | 0 | 0.954 | 545 | 0.742 |  |  | 0.580181 | 190.5896
| 0 | 0 | 0 | 0 | 0.954 | 545 | 0.742 |  |  | 1.160362 | 265.8236
| 0 | 0 | 0 | 0 | 0.954 | 545 | 0.742 |  |  | 5.80181 | 575.5713
| 0 | 0 | 0 | 0 | 0.954 | 545 | 0.742 |  |  | 11.60362 | 802.7744
| 0 | 0 | 0 | 0 | 0.954 | 545 | 0.742 |  |  | 58.0181 | 1738.197
| 0 | 0 | 0 | 0 | 0.954 | 545 | 0.742 |  |  | 104.4326 | 2304.782
| 0 | 0 | 0 | 0 | 1.0949 | 545 | 0.742 |  |  | 0.005988024 | 24.32145
| 0 | 0 | 0 | 0 | 1.0949 | 545 | 0.742 |  |  | 0.00998004 | 31.55966
| 0 | 0 | 0 | 0 | 1.0949 | 545 | 0.742 |  |  | 0.07984032 | 91.13982
| 0 | 0 | 0 | 0 | 1.0949 | 545 | 0.742 |  |  | 0.0998004 | 102.125
| 0 | 0 | 0 | 0 | 1.0949 | 545 | 0.742 |  |  | 0.499002 | 232.0636
| 0 | 0 | 0 | 0 | 1.0949 | 545 | 0.742 |  |  | 0.998004 | 330.4702
| 0 | 0 | 0 | 0 | 1.0949 | 545 | 0.742 |  |  | 4.99002 | 750.943
| 0.61 | 0.52 | 0 | 0.14 | 0.7164 | 545 | 0.742 |  |  | 1.920369 | 233.5392
| 0.61 | 0.52 | 0 | 0.14 | 0.7164 | 545 | 0.742 |  |  | 6.401229 | 331.1271
| 0.61 | 0.52 | 0 | 0.14 | 0.7164 | 545 | 0.742 |  |  | 12.80246 | 404.8493
| 0.61 | 0.52 | 0 | 0.14 | 0.7164 | 545 | 0.742 |  |  | 38.40737 | 556.7478
| 0.61 | 0.52 | 0 | 0.14 | 0.7164 | 545 | 0.742 |  |  | 64.01229 | 645.6463
| 0.61 | 0.52 | 0 | 0.14 | 0.7164 | 545 | 0.742 |  |  | 128.0246 | 789.3932
| 0.61 | 0.52 | 0 | 0.14 | 0.7164 | 545 | 0.742 |  |  | 192.0369 | 887.8914
| 0.6 | 0.52 | 0 | 0.14 | 0.8573 | 545 | 0.742 |  |  | 0.01085305 | 86.20884
| 0.6 | 0.52 | 0 | 0.14 | 0.8573 | 545 | 0.742 |  |  | 0.1085305 | 172.0092
| 0.6 | 0.52 | 0 | 0.14 | 0.8573 | 545 | 0.742 |  |  | 1.085305 | 343.2036
| 0.6 | 0.52 | 0 | 0.14 | 0.8573 | 545 | 0.742 |  |  | 10.85305 | 684.7811
| 0.6 | 0.52 | 0 | 0.14 | 0.8573 | 545 | 0.742 |  |  | 108.5305 | 1366.318
| 0.6 | 0.52 | 0 | 0.14 | 0.8573 | 545 | 0.742 |  |  | 325.5915 | 1899.714
| 0.6 | 0.52 | 0 | 0.14 | 0.8573 | 545 | 0.742 |  |  | 542.6525 | 2214.332
| 0.85 | 1.14 | 0 | 0.27 | 0.8906 | 545 | 0.742 |  |  | 4.061408 | 540.1458
| 0.85 | 1.14 | 0 | 0.27 | 0.8906 | 545 | 0.742 |  |  | 8.122817 | 616.1787
| 0.85 | 1.14 | 0 | 0.27 | 0.8906 | 545 | 0.742 |  |  | 40.61408 | 836.5867
| 0.85 | 1.14 | 0 | 0.27 | 0.8906 | 545 | 0.742 |  |  | 81.22817 | 954.3478
| 0.85 | 1.14 | 0 | 0.27 | 0.8906 | 545 | 0.742 |  |  | 243.6845 | 1175.871
| 0.85 | 1.14 | 0 | 0.27 | 0.8906 | 545 | 0.742 |  |  | 406.1408 | 1295.719
| 0.85 | 1.14 | 0 | 0.27 | 0.8906 | 545 | 0.742 |  |  | 812.2817 | 1478.11
| 0.5 | 0.68 | 0.13 | 0.06 | 0.7576 | 545 | 0.742 |  |  | 8.995502 | 178.3477
| 0.5 | 0.68 | 0.13 | 0.06 | 0.7576 | 545 | 0.742 |  |  | 22.48876 | 271.8441
| 0.5 | 0.68 | 0.13 | 0.06 | 0.7576 | 545 | 0.742 |  |  | 37.48126 | 343.8511
| 0.5 | 0.68 | 0.13 | 0.06 | 0.7576 | 545 | 0.742 |  |  | 59.97001 | 426.8404
| 0.5 | 0.68 | 0.13 | 0.06 | 0.7576 | 545 | 0.742 |  |  | 74.96252 | 472.9815
| 0.5 | 0.68 | 0.13 | 0.06 | 0.7576 | 545 | 0.742 |  |  | 97.45127 | 533.652
| 0.5 | 0.68 | 0.13 | 0.06 | 0.7576 | 545 | 0.742 |  |  | 127.4363 | 603.741
| 0.52 | 0.37 | 0.08 | 0.03 | 0.7146 | 545 | 0.742 |  |  | 0.3805754 | 74.47797
| 0.52 | 0.37 | 0.08 | 0.03 | 0.7146 | 545 | 0.742 |  |  | 0.7611509 | 100.3392
| 0.52 | 0.37 | 0.08 | 0.03 | 0.7146 | 545 | 0.742 |  |  | 3.805754 | 200.4601
| 0.52 | 0.37 | 0.08 | 0.03 | 0.7146 | 545 | 0.742 |  |  | 7.611509 | 270.0665
| 0.52 | 0.37 | 0.08 | 0.03 | 0.7146 | 545 | 0.742 |  |  | 22.83453 | 433.1446
| 0.52 | 0.37 | 0.08 | 0.03 | 0.7146 | 545 | 0.742 |  |  | 38.05754 | 539.5452
| 0.52 | 0.37 | 0.08 | 0.03 | 0.7146 | 545 | 0.742 |  |  | 76.11509 | 726.8934
| 0.12 | 0.68 | 0 | 0.51 | 1.1106 | 545 | 0.742 |  |  | 87.57334 | 1237.006
| 0.12 | 0.68 | 0 | 0.51 | 1.1106 | 545 | 0.742 |  |  | 100.7093 | 1275.632
| 0.12 | 0.68 | 0 | 0.51 | 1.1106 | 545 | 0.742 |  |  | 113.8453 | 1310.507
| 0.12 | 0.68 | 0 | 0.51 | 1.1106 | 545 | 0.742 |  |  | 128.7328 | 1346.424
| 0.12 | 0.68 | 0 | 0.51 | 1.1106 | 545 | 0.742 |  |  | 138.3659 | 1367.97
| 0.12 | 0.68 | 0 | 0.51 | 1.1106 | 545 | 0.742 |  |  | 148.8747 | 1390.179
| 0.12 | 0.68 | 0 | 0.51 | 1.1106 | 545 | 0.742 |  |  | 162.8864 | 1417.963
| 0.04 | 0.25 | 0 | 0.45 | 0.7309 | 545 | 0.742 |  |  | 0.2698327 | 5.268072
| 0.04 | 0.25 | 0 | 0.45 | 0.7309 | 545 | 0.742 |  |  | 1.079331 | 11.60983
| 0.04 | 0.25 | 0 | 0.45 | 0.7309 | 545 | 0.742 |  |  | 2.698327 | 19.57274
| 0.04 | 0.25 | 0 | 0.45 | 0.7309 | 545 | 0.742 |  |  | 13.49164 | 48.98517
| 0.04 | 0.25 | 0 | 0.45 | 0.7309 | 545 | 0.742 |  |  | 134.9164 | 181.9972
| 0.04 | 0.25 | 0 | 0.45 | 0.7309 | 545 | 0.742 |  |  | 674.5818 | 455.4886
| 0.04 | 0.25 | 0 | 0.45 | 0.7309 | 545 | 0.742 |  |  | 1349.164 | 676.1835
| 0.02 | 0.28 | 0 | 0.54 | 0.8718 | 545 | 0.742 |  |  | 0.113443 | 2.316209
| 0.02 | 0.28 | 0 | 0.54 | 0.8718 | 545 | 0.742 |  |  | 0.567215 | 6.593381
| 0.02 | 0.28 | 0 | 0.54 | 0.8718 | 545 | 0.742 |  |  | 1.020987 | 9.661294
| 0.02 | 0.28 | 0 | 0.54 | 0.8718 | 545 | 0.742 |  |  | 1.701645 | 13.46595
| 0.02 | 0.28 | 0 | 0.54 | 0.8718 | 545 | 0.742 |  |  | 3.40329 | 21.13034
| 0.02 | 0.28 | 0 | 0.54 | 0.8718 | 545 | 0.742 |  |  | 4.991492 | 27.10328
| 0.02 | 0.28 | 0 | 0.54 | 0.8718 | 545 | 0.742 |  |  | 7.827567 | 36.31028
| 1.89 | 2.23 | 0.58 | 1.29 | 1.7244 | 557 | 0.19 |  |  | 0.39482 | 124.77
| 1.89 | 2.23 | 0.58 | 1.29 | 1.7244 | 557 | 0.19 |  |  | 1.18446 | 180.4612
| 1.89 | 2.23 | 0.58 | 1.29 | 1.7244 | 557 | 0.19 |  |  | 1.9741 | 214.6516
| 1.89 | 2.23 | 0.58 | 1.29 | 1.7244 | 557 | 0.19 |  |  | 3.9482 | 272.2241
| 1.89 | 2.23 | 0.58 | 1.29 | 1.7244 | 557 | 0.19 |  |  | 11.8446 | 399.0772
| 1.89 | 2.23 | 0.58 | 1.29 | 1.7244 | 557 | 0.19 |  |  | 19.741 | 478.1474
| 1.89 | 2.23 | 0.58 | 1.29 | 1.7244 | 557 | 0.19 |  |  | 27.6374 | 539.2356
| 1.89 | 2.23 | 0.58 | 1.29 | 1.7244 | 174 | 0.06 |  |  | 0.7896399 | 104.4642
| 1.89 | 2.23 | 0.58 | 1.29 | 1.7244 | 174 | 0.06 |  |  | 1.57928 | 125.4082
| 1.89 | 2.23 | 0.58 | 1.29 | 1.7244 | 174 | 0.06 |  |  | 2.36892 | 139.8071
| 1.89 | 2.23 | 0.58 | 1.29 | 1.7244 | 174 | 0.06 |  |  | 3.55338 | 156.0861
| 1.89 | 2.23 | 0.58 | 1.29 | 1.7244 | 174 | 0.06 |  |  | 10.66014 | 212.1229
| 1.89 | 2.23 | 0.58 | 1.29 | 1.7244 | 174 | 0.06 |  |  | 18.95136 | 250.5089
| 1.89 | 2.23 | 0.58 | 1.29 | 1.7244 | 174 | 0.06 |  |  | 27.24258 | 278.8801
| 2.15 | 1.9 | 0.5 | 1.15 | 1.8106 | 557 | 0.19 |  |  | 0.04232446 | 122.4644
| 2.15 | 1.9 | 0.5 | 1.15 | 1.8106 | 557 | 0.19 |  |  | 0.3385957 | 273.1198
| 2.15 | 1.9 | 0.5 | 1.15 | 1.8106 | 557 | 0.19 |  |  | 0.4232446 | 295.1445
| 2.15 | 1.9 | 0.5 | 1.15 | 1.8106 | 557 | 0.19 |  |  | 2.116223 | 490.3941
| 2.15 | 1.9 | 0.5 | 1.15 | 1.8106 | 557 | 0.19 |  |  | 4.740339 | 610.3314
| 2.15 | 1.9 | 0.5 | 1.15 | 1.8106 | 557 | 0.19 |  |  | 12.69734 | 770.3114
| 2.15 | 1.9 | 0.5 | 1.15 | 1.8106 | 557 | 0.19 |  |  | 21.16223 | 855.5079
| 2.15 | 1.9 | 0.5 | 1.15 | 1.8106 | 174 | 0.06 |  |  | 0.2962712 | 201.4488
| 2.15 | 1.9 | 0.5 | 1.15 | 1.8106 | 174 | 0.06 |  |  | 0.4232446 | 221.0323
| 2.15 | 1.9 | 0.5 | 1.15 | 1.8106 | 174 | 0.06 |  |  | 1.904601 | 314.2935
| 2.15 | 1.9 | 0.5 | 1.15 | 1.8106 | 174 | 0.06 |  |  | 4.740339 | 376.8064
| 2.15 | 1.9 | 0.5 | 1.15 | 1.8106 | 174 | 0.06 |  |  | 8.464892 | 417.3526
| 2.15 | 1.9 | 0.5 | 1.15 | 1.8106 | 174 | 0.06 |  |  | 15.23681 | 457.9203
| 2.15 | 1.9 | 0.5 | 1.15 | 1.8106 | 174 | 0.06 |  |  | 32.58983 | 507.6511
| 0.52 | 0.37 | 0.08 | 0.03 | 0.7146 | 1044 | 0.343 |  |  | 0.03805754 | 21.58548
| 0.52 | 0.37 | 0.08 | 0.03 | 0.7146 | 1044 | 0.343 |  |  | 0.07611509 | 32.46896
| 0.52 | 0.37 | 0.08 | 0.03 | 0.7146 | 1044 | 0.343 |  |  | 0.3805754 | 83.78413
| 0.52 | 0.37 | 0.08 | 0.03 | 0.7146 | 1044 | 0.343 |  |  | 0.7611509 | 126.0284
| 0.52 | 0.37 | 0.08 | 0.03 | 0.7146 | 1044 | 0.343 |  |  | 2.283453 | 240.7093
| 0.52 | 0.37 | 0.08 | 0.03 | 0.7146 | 1044 | 0.343 |  |  | 3.805754 | 325.2084
| 0.52 | 0.37 | 0.08 | 0.03 | 0.7146 | 1044 | 0.343 |  |  | 7.611509 | 489.1797
| 0.52 | 0.37 | 0.08 | 0.03 | 0.7146 | 1745 | 1.357 |  |  | 0.1522302 | 8.505703
| 0.52 | 0.37 | 0.08 | 0.03 | 0.7146 | 1745 | 1.357 |  |  | 0.2283453 | 10.72157
| 0.52 | 0.37 | 0.08 | 0.03 | 0.7146 | 1745 | 1.357 |  |  | 0.3805754 | 14.35271
| 0.52 | 0.37 | 0.08 | 0.03 | 0.7146 | 1745 | 1.357 |  |  | 0.6850358 | 20.0768
| 0.52 | 0.37 | 0.08 | 0.03 | 0.7146 | 1745 | 1.357 |  |  | 1.141726 | 26.87635
| 0.52 | 0.37 | 0.08 | 0.03 | 0.7146 | 1745 | 1.357 |  |  | 2.283453 | 39.92623
| 0.52 | 0.37 | 0.08 | 0.03 | 0.7146 | 1745 | 1.357 |  |  | 6.089207 | 69.9015
| 1.02 | 0.74 | 0 | 0.02 | 1.0836 | 1044 | 0.343 |  |  | 0.005512679 | 271.9184
| 1.02 | 0.74 | 0 | 0.02 | 1.0836 | 1044 | 0.343 |  |  | 0.01653804 | 423.3684
| 1.02 | 0.74 | 0 | 0.02 | 1.0836 | 1044 | 0.343 |  |  | 0.05512679 | 687.7627
| 1.02 | 0.74 | 0 | 0.02 | 1.0836 | 1044 | 0.343 |  |  | 0.275634 | 1315.599
| 1.02 | 0.74 | 0 | 0.02 | 1.0836 | 1044 | 0.343 |  |  | 0.5512679 | 1739.557
| 1.02 | 0.74 | 0 | 0.02 | 1.0836 | 1044 | 0.343 |  |  | 2.75634 | 3327.542
| 1.02 | 0.74 | 0 | 0.02 | 1.0836 | 1044 | 0.343 |  |  | 5.512679 | 4399.858
| 1.02 | 0.74 | 0 | 0.02 | 1.0836 | 1745 | 1.357 |  |  | 0.005512679 | 29.33848
| 1.02 | 0.74 | 0 | 0.02 | 1.0836 | 1745 | 1.357 |  |  | 0.01653804 | 52.28816
| 1.02 | 0.74 | 0 | 0.02 | 1.0836 | 1745 | 1.357 |  |  | 0.05512679 | 98.50031
| 1.02 | 0.74 | 0 | 0.02 | 1.0836 | 1745 | 1.357 |  |  | 0.275634 | 229.6655
| 1.02 | 0.74 | 0 | 0.02 | 1.0836 | 1745 | 1.357 |  |  | 0.5512679 | 330.7026
| 1.02 | 0.74 | 0 | 0.02 | 1.0836 | 1745 | 1.357 |  |  | 2.75634 | 771.0736
| 1.02 | 0.74 | 0 | 0.02 | 1.0836 | 1745 | 1.357 |  |  | 5.512679 | 1110.293
| 1.45 | 0.91 | 0 | 0.68 | 1.5798 | 1070 | 0.882 |  |  | 0.003438624 | 332.6284
| 1.45 | 0.91 | 0 | 0.68 | 1.5798 | 1070 | 0.882 |  |  | 0.01719312 | 534.2365
| 1.45 | 0.91 | 0 | 0.68 | 1.5798 | 1070 | 0.882 |  |  | 0.003438624 | 332.6284
| 1.45 | 0.91 | 0 | 0.68 | 1.5798 | 1070 | 0.882 |  |  | 0.01719312 | 534.2365
| 1.45 | 0.91 | 0 | 0.68 | 1.5798 | 1070 | 0.882 |  |  | 0.1719312 | 942.0799
| 1.45 | 0.91 | 0 | 0.68 | 1.5798 | 1070 | 0.882 |  |  | 0.3438624 | 1108.503
| 1.45 | 0.91 | 0 | 0.68 | 1.5798 | 1070 | 0.882 |  |  | 0.6877248 | 1302.579
| 0.64 | 0.44 | 0 | 0 | 0.837 | 642 | 0.775 |  |  | 0.001204819 | 7.503294
| 0.64 | 0.44 | 0 | 0 | 0.837 | 642 | 0.775 |  |  | 0.003012048 | 13.99108
| 0.64 | 0.44 | 0 | 0 | 0.837 | 642 | 0.775 |  |  | 0.006024096 | 22.41566
| 0.64 | 0.44 | 0 | 0 | 0.837 | 642 | 0.775 |  |  | 0.01204819 | 35.91302
| 0.64 | 0.44 | 0 | 0 | 0.837 | 642 | 0.775 |  |  | 0.01807229 | 47.31448
| 0.64 | 0.44 | 0 | 0 | 0.837 | 642 | 0.775 |  |  | 0.03012048 | 66.96551
| 0.64 | 0.44 | 0 | 0 | 0.837 | 642 | 0.775 |  |  | 0.04819277 | 92.18341
| 0.52 | 0.37 | 0.08 | 0.03 | 0.7146 | 642 | 0.775 |  |  | 0.007633588 | 9.923664
| 0.52 | 0.37 | 0.08 | 0.03 | 0.7146 | 642 | 0.775 |  |  | 0.03816794 | 26.48767
| 0.52 | 0.37 | 0.08 | 0.03 | 0.7146 | 642 | 0.775 |  |  | 0.07633588 | 40.42705
| 0.52 | 0.37 | 0.08 | 0.03 | 0.7146 | 642 | 0.775 |  |  | 0.1526718 | 61.70216
| 0.52 | 0.37 | 0.08 | 0.03 | 0.7146 | 642 | 0.775 |  |  | 0.2290076 | 79.01618
| 0.52 | 0.37 | 0.08 | 0.03 | 0.7146 | 642 | 0.775 |  |  | 0.3435115 | 101.1886
| 0.52 | 0.37 | 0.08 | 0.03 | 0.7146 | 642 | 0.775 |  |  | 0.4274809 | 115.629
| 0.37 | 0.41 | 0 | 0.09 | 0.7576 | 642 | 0.775 |  |  | 0.1503759 | 10.57497
| 0.37 | 0.41 | 0 | 0.09 | 0.7576 | 642 | 0.775 |  |  | 0.2255639 | 13.98885
| 0.37 | 0.41 | 0 | 0.09 | 0.7576 | 642 | 0.775 |  |  | 0.3759398 | 19.90021
| 0.37 | 0.41 | 0 | 0.09 | 0.7576 | 642 | 0.775 |  |  | 0.6015038 | 27.5233
| 0.37 | 0.41 | 0 | 0.09 | 0.7576 | 642 | 0.775 |  |  | 0.7518797 | 32.10468
| 0.37 | 0.41 | 0 | 0.09 | 0.7576 | 642 | 0.775 |  |  | 1.503759 | 51.79395
| 0.37 | 0.41 | 0 | 0.09 | 0.7576 | 642 | 0.775 |  |  | 2.255639 | 68.51443
| 0.5 | 0.68 | 0.13 | 0.13 | 0.7576 | 642 | 0.775 |  |  | 0.1503759 | 27.80961
| 0.5 | 0.68 | 0.13 | 0.13 | 0.7576 | 642 | 0.775 |  |  | 0.2255639 | 34.75722
| 0.5 | 0.68 | 0.13 | 0.13 | 0.7576 | 642 | 0.775 |  |  | 0.3759398 | 46.03221
| 0.5 | 0.68 | 0.13 | 0.13 | 0.7576 | 642 | 0.775 |  |  | 0.6015038 | 59.6112
| 0.5 | 0.68 | 0.13 | 0.13 | 0.7576 | 642 | 0.775 |  |  | 0.7518797 | 67.3951
| 0.5 | 0.68 | 0.13 | 0.13 | 0.7576 | 642 | 0.775 |  |  | 1.503759 | 98.67221
| 0.5 | 0.68 | 0.13 | 0.13 | 0.7576 | 642 | 0.775 |  |  | 2.255639 | 123.3233
| 0.75 | 0.76 | 0.1 | 0.17 | 0.7404 | 642 | 0.775 |  |  | 0.05319149 | 17.3512
| 0.75 | 0.76 | 0.1 | 0.17 | 0.7404 | 642 | 0.775 |  |  | 0.08510638 | 22.78867
| 0.75 | 0.76 | 0.1 | 0.17 | 0.7404 | 642 | 0.775 |  |  | 0.1702128 | 34.06563
| 0.75 | 0.76 | 0.1 | 0.17 | 0.7404 | 642 | 0.775 |  |  | 0.2340426 | 40.97623
| 0.75 | 0.76 | 0.1 | 0.17 | 0.7404 | 642 | 0.775 |  |  | 0.356383 | 52.29412
| 0.75 | 0.76 | 0.1 | 0.17 | 0.7404 | 642 | 0.775 |  |  | 0.4680851 | 61.25329
| 0.75 | 0.76 | 0.1 | 0.17 | 0.7404 | 642 | 0.775 |  |  | 0.5957447 | 70.44917
| 0.54 | 0.63 | 0.1 | 0.08 | 0.88 | 642 | 0.775 |  |  | 0.05952381 | 28.46151
| 0.54 | 0.63 | 0.1 | 0.08 | 0.88 | 642 | 0.775 |  |  | 0.1190476 | 40.81253
| 0.54 | 0.63 | 0.1 | 0.08 | 0.88 | 642 | 0.775 |  |  | 0.1785714 | 50.39193
| 0.54 | 0.63 | 0.1 | 0.08 | 0.88 | 642 | 0.775 |  |  | 0.2678571 | 62.21977
| 0.54 | 0.63 | 0.1 | 0.08 | 0.88 | 642 | 0.775 |  |  | 0.327381 | 69.06317
| 0.54 | 0.63 | 0.1 | 0.08 | 0.88 | 642 | 0.775 |  |  | 0.3988095 | 76.52737
| 0.54 | 0.63 | 0.1 | 0.08 | 0.88 | 642 | 0.775 |  |  | 0.5238095 | 88.18382
| 0.73 | 0.88 | 0 | 0.14 | 1.0037 | 642 | 0.775 |  |  | 0.002118644 | 17.9536
| 0.73 | 0.88 | 0 | 0.14 | 1.0037 | 642 | 0.775 |  |  | 0.005508475 | 29.79116
| 0.73 | 0.88 | 0 | 0.14 | 1.0037 | 642 | 0.775 |  |  | 0.009745763 | 40.31004
| 0.73 | 0.88 | 0 | 0.14 | 1.0037 | 642 | 0.775 |  |  | 0.01440678 | 49.58854
| 0.73 | 0.88 | 0 | 0.14 | 1.0037 | 642 | 0.775 |  |  | 0.01737288 | 54.76119
| 0.73 | 0.88 | 0 | 0.14 | 1.0037 | 642 | 0.775 |  |  | 0.0220339 | 62.11253
| 0.73 | 0.88 | 0 | 0.14 | 1.0037 | 642 | 0.775 |  |  | 0.02838983 | 71.04232
| 1.21 | 1.36 | 0.77 | 0.63 | 1.3761 | 1085 | 1.63 |  |  | 3.757703 | 354.6145
| 1.21 | 1.36 | 0.77 | 0.63 | 1.3761 | 1085 | 1.63 |  |  | 11.27311 | 477.0668
| 1.21 | 1.36 | 0.77 | 0.63 | 1.3761 | 1085 | 1.63 |  |  | 18.78852 | 547.6188
| 1.21 | 1.36 | 0.77 | 0.63 | 1.3761 | 1085 | 1.63 |  |  | 26.30392 | 599.6984
| 1.21 | 1.36 | 0.77 | 0.63 | 1.3761 | 1085 | 1.63 |  |  | 37.57703 | 660.323
| 1.21 | 1.36 | 0.77 | 0.63 | 1.3761 | 1085 | 1.63 |  |  | 56.36555 | 736.7177
| 1.21 | 1.36 | 0.77 | 0.63 | 1.3761 | 1085 | 1.63 |  |  | 75.15407 | 796.2227
| 1.07 | 1.1 | 0.22 | 1.12 | 1.8377 | 1085 | 1.63 |  |  | 22.19362 | 175.1766
| 1.07 | 1.1 | 0.22 | 1.12 | 1.8377 | 1085 | 1.63 |  |  | 44.38723 | 224.8262
| 1.07 | 1.1 | 0.22 | 1.12 | 1.8377 | 1085 | 1.63 |  |  | 66.58085 | 260.1595
| 1.07 | 1.1 | 0.22 | 1.12 | 1.8377 | 1085 | 1.63 |  |  | 88.77447 | 288.5477
| 1.07 | 1.1 | 0.22 | 1.12 | 1.8377 | 1085 | 1.63 |  |  | 115.4068 | 317.1299
| 1.07 | 1.1 | 0.22 | 1.12 | 1.8377 | 1085 | 1.63 |  |  | 137.6004 | 337.8602
| 1.07 | 1.1 | 0.22 | 1.12 | 1.8377 | 1085 | 1.63 |  |  | 177.5489 | 370.3296
| 0.52 | 0.37 | 0.08 | 0.03 | 0.7146 | 760 | 0.462 |  |  | 0.1522302 | 171.2277
| 0.52 | 0.37 | 0.08 | 0.03 | 0.7146 | 760 | 0.462 |  |  | 0.3044603 | 239.9803
| 0.52 | 0.37 | 0.08 | 0.03 | 0.7146 | 760 | 0.462 |  |  | 0.4566905 | 292.3695
| 0.52 | 0.37 | 0.08 | 0.03 | 0.7146 | 760 | 0.462 |  |  | 0.7611509 | 374.9492
| 0.52 | 0.37 | 0.08 | 0.03 | 0.7146 | 760 | 0.462 |  |  | 1.217841 | 471.3884
| 0.52 | 0.37 | 0.08 | 0.03 | 0.7146 | 760 | 0.462 |  |  | 1.674532 | 550.4683
| 0.52 | 0.37 | 0.08 | 0.03 | 0.7146 | 760 | 0.462 |  |  | 2.131222 | 619.0681
| 0.52 | 0.37 | 0.08 | 0.03 | 0.7146 | 1480 | 0.666 |  |  | 0.1522302 | 84.43525
| 0.52 | 0.37 | 0.08 | 0.03 | 0.7146 | 1480 | 0.666 |  |  | 0.3044603 | 123.9637
| 0.52 | 0.37 | 0.08 | 0.03 | 0.7146 | 1480 | 0.666 |  |  | 0.4566905 | 155.1847
| 0.52 | 0.37 | 0.08 | 0.03 | 0.7146 | 1480 | 0.666 |  |  | 0.7611509 | 205.9459
| 0.52 | 0.37 | 0.08 | 0.03 | 0.7146 | 1480 | 0.666 |  |  | 1.217841 | 267.1995
| 0.52 | 0.37 | 0.08 | 0.03 | 0.7146 | 1480 | 0.666 |  |  | 1.674532 | 318.7538
| 0.52 | 0.37 | 0.08 | 0.03 | 0.7146 | 1480 | 0.666 |  |  | 2.131222 | 364.3164
| 0.52 | 0.37 | 0.08 | 0.03 | 0.7146 | 1670 | 0.714 |  |  | 0.1522302 | 70.16267
| 0.52 | 0.37 | 0.08 | 0.03 | 0.7146 | 1670 | 0.714 |  |  | 0.3044603 | 105.832
| 0.52 | 0.37 | 0.08 | 0.03 | 0.7146 | 1670 | 0.714 |  |  | 0.4566905 | 134.5981
| 0.52 | 0.37 | 0.08 | 0.03 | 0.7146 | 1670 | 0.714 |  |  | 0.7611509 | 182.2197
| 0.52 | 0.37 | 0.08 | 0.03 | 0.7146 | 1670 | 0.714 |  |  | 1.217841 | 240.79
| 0.52 | 0.37 | 0.08 | 0.03 | 0.7146 | 1670 | 0.714 |  |  | 1.674532 | 290.8386
| 0.52 | 0.37 | 0.08 | 0.03 | 0.7146 | 1670 | 0.714 |  |  | 2.131222 | 335.5522
| 0.02 | 0.28 | 0 | 0.54 | 0.8718 | 760 | 0.462 |  |  | 0.1701645 | 5.145107
| 0.02 | 0.28 | 0 | 0.54 | 0.8718 | 760 | 0.462 |  |  | 0.8508225 | 13.57917
| 0.02 | 0.28 | 0 | 0.54 | 0.8718 | 760 | 0.462 |  |  | 1.53148 | 19.35542
| 0.02 | 0.28 | 0 | 0.54 | 0.8718 | 760 | 0.462 |  |  | 2.892796 | 28.40241
| 0.02 | 0.28 | 0 | 0.54 | 0.8718 | 760 | 0.462 |  |  | 4.93477 | 39.19408
| 0.02 | 0.28 | 0 | 0.54 | 0.8718 | 760 | 0.462 |  |  | 6.976744 | 48.2951
| 0.02 | 0.28 | 0 | 0.54 | 0.8718 | 760 | 0.462 |  |  | 9.018718 | 56.381
| 0.02 | 0.28 | 0 | 0.54 | 0.8718 | 1480 | 0.666 |  |  | 0.1701645 | 8.905097
| 0.02 | 0.28 | 0 | 0.54 | 0.8718 | 1480 | 0.666 |  |  | 0.907544 | 25.73688
| 0.02 | 0.28 | 0 | 0.54 | 0.8718 | 1480 | 0.666 |  |  | 1.588202 | 36.69796
| 0.02 | 0.28 | 0 | 0.54 | 0.8718 | 1480 | 0.666 |  |  | 2.949518 | 54.33628
| 0.02 | 0.28 | 0 | 0.54 | 0.8718 | 1480 | 0.666 |  |  | 4.991492 | 75.84829
| 0.02 | 0.28 | 0 | 0.54 | 0.8718 | 1480 | 0.666 |  |  | 7.033466 | 94.26992
| 0.02 | 0.28 | 0 | 0.54 | 0.8718 | 1480 | 0.666 |  |  | 9.07544 | 110.8041
| 0.02 | 0.28 | 0 | 0.54 | 0.8718 | 1670 | 0.714 |  |  | 0.2836075 | 10.1632
| 0.02 | 0.28 | 0 | 0.54 | 0.8718 | 1670 | 0.714 |  |  | 0.9642655 | 23.13047
| 0.02 | 0.28 | 0 | 0.54 | 0.8718 | 1670 | 0.714 |  |  | 1.644923 | 33.11725
| 0.02 | 0.28 | 0 | 0.54 | 0.8718 | 1670 | 0.714 |  |  | 3.006239 | 49.66336
| 0.02 | 0.28 | 0 | 0.54 | 0.8718 | 1670 | 0.714 |  |  | 5.048213 | 70.35789
| 0.02 | 0.28 | 0 | 0.54 | 0.8718 | 1670 | 0.714 |  |  | 7.090187 | 88.39878
| 0.02 | 0.28 | 0 | 0.54 | 0.8718 | 1670 | 0.714 |  |  | 9.132161 | 104.7876
| 0.84 | 0.9 | 0.18 | 0.52 | 2.0432 | 1500 | 0.586 |  |  | 24.35342 | 2157.451
| 0.84 | 0.9 | 0.18 | 0.52 | 2.0432 | 1500 | 0.586 |  |  | 48.70683 | 2339.707
| 0.84 | 0.9 | 0.18 | 0.52 | 2.0432 | 1500 | 0.586 |  |  | 73.06025 | 2453.376
| 0.84 | 0.9 | 0.18 | 0.52 | 2.0432 | 1500 | 0.586 |  |  | 97.41367 | 2537.359
| 0.84 | 0.9 | 0.18 | 0.52 | 2.0432 | 1500 | 0.586 |  |  | 121.7671 | 2604.476
| 0.84 | 0.9 | 0.18 | 0.52 | 2.0432 | 1500 | 0.586 |  |  | 146.1205 | 2660.631
| 0.84 | 0.9 | 0.18 | 0.52 | 2.0432 | 1500 | 0.586 |  |  | 170.4739 | 2709.052
| 1.26 | 1.24 | 0.36 | 0.89 | 1.62 | 1500 | 0.586 |  |  | 23.18196 | 1518.863
| 1.26 | 1.24 | 0.36 | 0.89 | 1.62 | 1500 | 0.586 |  |  | 46.36391 | 1937.225
| 1.26 | 1.24 | 0.36 | 0.89 | 1.62 | 1500 | 0.586 |  |  | 69.54587 | 2233.511
| 1.26 | 1.24 | 0.36 | 0.89 | 1.62 | 1500 | 0.586 |  |  | 92.72782 | 2470.823
| 1.26 | 1.24 | 0.36 | 0.89 | 1.62 | 1500 | 0.586 |  |  | 115.9098 | 2672.126
| 1.26 | 1.24 | 0.36 | 0.89 | 1.62 | 1500 | 0.586 |  |  | 139.0917 | 2848.719
| 1.26 | 1.24 | 0.36 | 0.89 | 1.62 | 1500 | 0.586 |  |  | 162.2737 | 3007.1
| 0.89 | 1.15 | 0.35 | 0.35 | 0.956 | 1500 | 0.586 |  |  | 34.34986 | 2111.867
| 0.89 | 1.15 | 0.35 | 0.35 | 0.956 | 1500 | 0.586 |  |  | 68.69972 | 2564.218
| 0.89 | 1.15 | 0.35 | 0.35 | 0.956 | 1500 | 0.586 |  |  | 103.0496 | 2872.503
| 0.89 | 1.15 | 0.35 | 0.35 | 0.956 | 1500 | 0.586 |  |  | 137.3994 | 3113.461
| 0.89 | 1.15 | 0.35 | 0.35 | 0.956 | 1500 | 0.586 |  |  | 171.7493 | 3314.196
| 0.89 | 1.15 | 0.35 | 0.35 | 0.956 | 1500 | 0.586 |  |  | 206.0992 | 3487.779
| 0.89 | 1.15 | 0.35 | 0.35 | 0.956 | 1500 | 0.586 |  |  | 240.449 | 3641.615
| 1.06 | 1.07 | 1.02 | 0.5 | 0.956 | 1500 | 0.586 |  |  | 13.83566 | 1671.728
| 1.06 | 1.07 | 1.02 | 0.5 | 0.956 | 1500 | 0.586 |  |  | 41.50698 | 2059.77
| 1.06 | 1.07 | 1.02 | 0.5 | 0.956 | 1500 | 0.586 |  |  | 69.1783 | 2269.707
| 1.06 | 1.07 | 1.02 | 0.5 | 0.956 | 1500 | 0.586 |  |  | 96.84962 | 2419.548
| 1.06 | 1.07 | 1.02 | 0.5 | 0.956 | 1500 | 0.586 |  |  | 124.5209 | 2537.883
| 1.06 | 1.07 | 1.02 | 0.5 | 0.956 | 1500 | 0.586 |  |  | 152.1923 | 2636.515
| 1.06 | 1.07 | 1.02 | 0.5 | 0.956 | 1500 | 0.586 |  |  | 179.8636 | 2721.541
| 1.14 | 1.15 | 0.3 | 0.25 | 1.061 | 1500 | 0.586 |  |  | 12.34469 | 2837.572
| 1.14 | 1.15 | 0.3 | 0.25 | 1.061 | 1500 | 0.586 |  |  | 37.03407 | 3500.072
| 1.14 | 1.15 | 0.3 | 0.25 | 1.061 | 1500 | 0.586 |  |  | 61.72344 | 3858.781
| 1.14 | 1.15 | 0.3 | 0.25 | 1.061 | 1500 | 0.586 |  |  | 86.41282 | 4114.912
| 1.14 | 1.15 | 0.3 | 0.25 | 1.061 | 1500 | 0.586 |  |  | 111.1022 | 4317.25
| 1.14 | 1.15 | 0.3 | 0.25 | 1.061 | 1500 | 0.586 |  |  | 135.7916 | 4485.934
| 1.14 | 1.15 | 0.3 | 0.25 | 1.061 | 1500 | 0.586 |  |  | 160.4809 | 4631.376
| 1.25 | 1.4 | 0.67 | 0.46 | 1.2283 | 1500 | 0.586 |  |  | 19.84501 | 819.2673
| 1.25 | 1.4 | 0.67 | 0.46 | 1.2283 | 1500 | 0.586 |  |  | 39.69002 | 1084.783
| 1.25 | 1.4 | 0.67 | 0.46 | 1.2283 | 1500 | 0.586 |  |  | 59.53503 | 1278.379
| 1.25 | 1.4 | 0.67 | 0.46 | 1.2283 | 1500 | 0.586 |  |  | 79.38004 | 1436.349
| 1.25 | 1.4 | 0.67 | 0.46 | 1.2283 | 1500 | 0.586 |  |  | 99.22505 | 1572.203
| 1.25 | 1.4 | 0.67 | 0.46 | 1.2283 | 1500 | 0.586 |  |  | 119.0701 | 1692.688
| 1.25 | 1.4 | 0.67 | 0.46 | 1.2283 | 1500 | 0.586 |  |  | 138.9151 | 1801.733
| 0.95 | 1 | 0.75 | 0.37 | 1.1765 | 1500 | 0.586 |  |  | 26.17705 | 1337.67
| 0.95 | 1 | 0.75 | 0.37 | 1.1765 | 1500 | 0.586 |  |  | 52.3541 | 1874.782
| 0.95 | 1 | 0.75 | 0.37 | 1.1765 | 1500 | 0.586 |  |  | 78.53115 | 2284.058
| 0.95 | 1 | 0.75 | 0.37 | 1.1765 | 1500 | 0.586 |  |  | 104.7082 | 2627.558
| 0.95 | 1 | 0.75 | 0.37 | 1.1765 | 1500 | 0.586 |  |  | 130.8853 | 2929.19
| 0.95 | 1 | 0.75 | 0.37 | 1.1765 | 1500 | 0.586 |  |  | 157.0623 | 3201.17
| 0.95 | 1 | 0.75 | 0.37 | 1.1765 | 1500 | 0.586 |  |  | 183.2394 | 3450.737
| 0.84 | 0.83 | 0.5 | 0.38 | 1.0569 | 1500 | 0.586 |  |  | 40.92758 | 2027.533
| 0.84 | 0.83 | 0.5 | 0.38 | 1.0569 | 1500 | 0.586 |  |  | 81.85517 | 2285.841
| 0.84 | 0.83 | 0.5 | 0.38 | 1.0569 | 1500 | 0.586 |  |  | 122.7827 | 2451.94
| 0.84 | 0.83 | 0.5 | 0.38 | 1.0569 | 1500 | 0.586 |  |  | 163.7103 | 2577.059
| 0.84 | 0.83 | 0.5 | 0.38 | 1.0569 | 1500 | 0.586 |  |  | 204.6379 | 2678.488
| 0.84 | 0.83 | 0.5 | 0.38 | 1.0569 | 1500 | 0.586 |  |  | 245.5655 | 2764.318
| 0.84 | 0.83 | 0.5 | 0.38 | 1.0569 | 1500 | 0.586 |  |  | 286.4931 | 2839.029
| 0.98 | 0.92 | 0 | 0.59 | 1.2389 | 1500 | 0.586 |  |  | 14.79181 | 2060.499
| 0.98 | 0.92 | 0 | 0.59 | 1.2389 | 1500 | 0.586 |  |  | 44.37542 | 2500.033
| 0.98 | 0.92 | 0 | 0.59 | 1.2389 | 1500 | 0.586 |  |  | 73.95903 | 2735.213
| 0.98 | 0.92 | 0 | 0.59 | 1.2389 | 1500 | 0.586 |  |  | 103.5426 | 2902.082
| 0.98 | 0.92 | 0 | 0.59 | 1.2389 | 1500 | 0.586 |  |  | 133.1262 | 3033.326
| 0.98 | 0.92 | 0 | 0.59 | 1.2389 | 1500 | 0.586 |  |  | 162.7099 | 3142.372
| 0.98 | 0.92 | 0 | 0.59 | 1.2389 | 1500 | 0.586 |  |  | 192.2935 | 3236.134
| 1.2 | 1.59 | 0.04 | 0.52 | 1.2644 | 1500 | 0.586 |  |  | 20.18836 | 524.59
| 1.2 | 1.59 | 0.04 | 0.52 | 1.2644 | 1500 | 0.586 |  |  | 40.37671 | 595.9496
| 1.2 | 1.59 | 0.04 | 0.52 | 1.2644 | 1500 | 0.586 |  |  | 60.56507 | 642.1113
| 1.2 | 1.59 | 0.04 | 0.52 | 1.2644 | 1500 | 0.586 |  |  | 80.75343 | 677.0162
| 1.2 | 1.59 | 0.04 | 0.52 | 1.2644 | 1500 | 0.586 |  |  | 100.9418 | 705.392
| 1.2 | 1.59 | 0.04 | 0.52 | 1.2644 | 1500 | 0.586 |  |  | 121.1301 | 729.4573
| 1.2 | 1.59 | 0.04 | 0.52 | 1.2644 | 1500 | 0.586 |  |  | 141.3185 | 750.4436
| 0.86 | 0.76 | 0.51 | 0.43 | 1.1978 | 1500 | 0.586 |  |  | 36.71234 | 2549.933
| 0.86 | 0.76 | 0.51 | 0.43 | 1.1978 | 1500 | 0.586 |  |  | 73.42467 | 2943.351
| 0.86 | 0.76 | 0.51 | 0.43 | 1.1978 | 1500 | 0.586 |  |  | 110.137 | 3201.053
| 0.86 | 0.76 | 0.51 | 0.43 | 1.1978 | 1500 | 0.586 |  |  | 146.8493 | 3397.467
| 0.86 | 0.76 | 0.51 | 0.43 | 1.1978 | 1500 | 0.586 |  |  | 183.5617 | 3558.079
| 0.86 | 0.76 | 0.51 | 0.43 | 1.1978 | 1500 | 0.586 |  |  | 220.274 | 3694.929
| 0.86 | 0.76 | 0.51 | 0.43 | 1.1978 | 1500 | 0.586 |  |  | 256.9864 | 3814.733
| 2.1 | 2.03 | 1.06 | 1.76 | 1.5433 | 1500 | 0.586 |  |  | 24.48232 | 1175.088
| 2.1 | 2.03 | 1.06 | 1.76 | 1.5433 | 1500 | 0.586 |  |  | 48.96464 | 1267.309
| 2.1 | 2.03 | 1.06 | 1.76 | 1.5433 | 1500 | 0.586 |  |  | 73.44696 | 1324.575
| 2.1 | 2.03 | 1.06 | 1.76 | 1.5433 | 1500 | 0.586 |  |  | 97.92929 | 1366.768
| 2.1 | 2.03 | 1.06 | 1.76 | 1.5433 | 1500 | 0.586 |  |  | 122.4116 | 1400.419
| 2.1 | 2.03 | 1.06 | 1.76 | 1.5433 | 1500 | 0.586 |  |  | 146.8939 | 1428.528
| 2.1 | 2.03 | 1.06 | 1.76 | 1.5433 | 1500 | 0.586 |  |  | 171.3762 | 1452.734
| 0.61 | 0.51 | 0 | 0.15 | 0.9982 | 1500 | 0.586 |  |  | 18.83807 | 4520.146
| 0.61 | 0.51 | 0 | 0.15 | 0.9982 | 1500 | 0.586 |  |  | 47.09517 | 6149.79
| 0.61 | 0.51 | 0 | 0.15 | 0.9982 | 1500 | 0.586 |  |  | 75.35227 | 7201.859
| 0.61 | 0.51 | 0 | 0.15 | 0.9982 | 1500 | 0.586 |  |  | 103.6094 | 8015.199
| 0.61 | 0.51 | 0 | 0.15 | 0.9982 | 1500 | 0.586 |  |  | 131.8665 | 8691.713
| 0.61 | 0.51 | 0 | 0.15 | 0.9982 | 1500 | 0.586 |  |  | 160.1236 | 9277.633
| 0.61 | 0.51 | 0 | 0.15 | 0.9982 | 1500 | 0.586 |  |  | 188.3807 | 9798.339
| 0.81 | 0.89 | 0.6 | 0.31 | 0.78 | 1500 | 0.586 |  |  | 53.12762 | 1083.814
| 0.81 | 0.89 | 0.6 | 0.31 | 0.78 | 1500 | 0.586 |  |  | 106.2552 | 1322.362
| 0.81 | 0.89 | 0.6 | 0.31 | 0.78 | 1500 | 0.586 |  |  | 159.3829 | 1485.554
| 0.81 | 0.89 | 0.6 | 0.31 | 0.78 | 1500 | 0.586 |  |  | 212.5105 | 1613.415
| 0.81 | 0.89 | 0.6 | 0.31 | 0.78 | 1500 | 0.586 |  |  | 265.6381 | 1720.122
| 0.81 | 0.89 | 0.6 | 0.31 | 0.78 | 1500 | 0.586 |  |  | 318.7657 | 1812.526
| 0.81 | 0.89 | 0.6 | 0.31 | 0.78 | 1500 | 0.586 |  |  | 371.8934 | 1894.514
| 0.96 | 0.96 | 0.26 | 0.41 | 0.82 | 1500 | 0.586 |  |  | 53.68897 | 1086.652
| 0.96 | 0.96 | 0.26 | 0.41 | 0.82 | 1500 | 0.586 |  |  | 107.3779 | 1351.808
| 0.96 | 0.96 | 0.26 | 0.41 | 0.82 | 1500 | 0.586 |  |  | 161.0669 | 1535.974
| 0.96 | 0.96 | 0.26 | 0.41 | 0.82 | 1500 | 0.586 |  |  | 214.7559 | 1681.665
| 0.96 | 0.96 | 0.26 | 0.41 | 0.82 | 1500 | 0.586 |  |  | 268.4448 | 1804.123
| 0.96 | 0.96 | 0.26 | 0.41 | 0.82 | 1500 | 0.586 |  |  | 322.1338 | 1910.769
| 0.96 | 0.96 | 0.26 | 0.41 | 0.82 | 1500 | 0.586 |  |  | 375.8228 | 2005.841
| 0.73 | 0.84 | 0.59 | 0.41 | 1.4953 | 1500 | 0.586 |  |  | 56.10696 | 363.9291
| 0.73 | 0.84 | 0.59 | 0.41 | 1.4953 | 1500 | 0.586 |  |  | 112.2139 | 420.6608
| 0.73 | 0.84 | 0.59 | 0.41 | 1.4953 | 1500 | 0.586 |  |  | 168.3209 | 457.8625
| 0.73 | 0.84 | 0.59 | 0.41 | 1.4953 | 1500 | 0.586 |  |  | 224.4278 | 486.2362
| 0.73 | 0.84 | 0.59 | 0.41 | 1.4953 | 1500 | 0.586 |  |  | 280.5348 | 509.4499
| 0.73 | 0.84 | 0.59 | 0.41 | 1.4953 | 1500 | 0.586 |  |  | 336.6418 | 529.2372
| 0.73 | 0.84 | 0.59 | 0.41 | 1.4953 | 1500 | 0.586 |  |  | 392.7487 | 546.5655
| 1.02 | 1.14 | 1 | 0.65 | 0.834 | 1500 | 0.586 |  |  | 90.81662 | 659.4249
| 1.02 | 1.14 | 1 | 0.65 | 0.834 | 1500 | 0.586 |  |  | 181.6332 | 745.5
| 1.02 | 1.14 | 1 | 0.65 | 0.834 | 1500 | 0.586 |  |  | 272.4499 | 800.9692
| 1.02 | 1.14 | 1 | 0.65 | 0.834 | 1500 | 0.586 |  |  | 363.2665 | 842.8106
| 1.02 | 1.14 | 1 | 0.65 | 0.834 | 1500 | 0.586 |  |  | 454.0831 | 876.7647
| 1.02 | 1.14 | 1 | 0.65 | 0.834 | 1500 | 0.586 |  |  | 544.8997 | 905.5202
| 1.02 | 1.14 | 1 | 0.65 | 0.834 | 1500 | 0.586 |  |  | 635.7164 | 930.5671
| 0.94 | 1.46 | 1.14 | 0.77 | 1.147 | 1500 | 0.586 |  |  | 12.03862 | 447.6601
| 0.94 | 1.46 | 1.14 | 0.77 | 1.147 | 1500 | 0.586 |  |  | 30.09655 | 639.9485
| 0.94 | 1.46 | 1.14 | 0.77 | 1.147 | 1500 | 0.586 |  |  | 48.15448 | 768.691
| 0.94 | 1.46 | 1.14 | 0.77 | 1.147 | 1500 | 0.586 |  |  | 66.21241 | 870.3418
| 0.94 | 1.46 | 1.14 | 0.77 | 1.147 | 1500 | 0.586 |  |  | 84.27034 | 956.1734
| 0.94 | 1.46 | 1.14 | 0.77 | 1.147 | 1500 | 0.586 |  |  | 102.3283 | 1031.387
| 0.94 | 1.46 | 1.14 | 0.77 | 1.147 | 1500 | 0.586 |  |  | 120.3862 | 1098.875
| 0.9 | 1.16 | 0.66 | 0.44 | 1.054 | 1500 | 0.586 |  |  | 63.87124 | 218.93
| 0.9 | 1.16 | 0.66 | 0.44 | 1.054 | 1500 | 0.586 |  |  | 114.9682 | 257.3388
| 0.9 | 1.16 | 0.66 | 0.44 | 1.054 | 1500 | 0.586 |  |  | 166.0652 | 284.7233
| 0.9 | 1.16 | 0.66 | 0.44 | 1.054 | 1500 | 0.586 |  |  | 217.1622 | 306.5223
| 0.9 | 1.16 | 0.66 | 0.44 | 1.054 | 1500 | 0.586 |  |  | 268.2592 | 324.862
| 0.9 | 1.16 | 0.66 | 0.44 | 1.054 | 1500 | 0.586 |  |  | 319.3562 | 340.8176
| 0.9 | 1.16 | 0.66 | 0.44 | 1.054 | 1500 | 0.586 |  |  | 370.4532 | 355.0161
| 0.86 | 1.26 | 0.57 | 0.81 | 1.331 | 1500 | 0.586 |  |  | 27.44614 | 333.4059
| 0.86 | 1.26 | 0.57 | 0.81 | 1.331 | 1500 | 0.586 |  |  | 54.89227 | 391.3012
| 0.86 | 1.26 | 0.57 | 0.81 | 1.331 | 1500 | 0.586 |  |  | 82.33841 | 429.7227
| 0.86 | 1.26 | 0.57 | 0.81 | 1.331 | 1500 | 0.586 |  |  | 109.7845 | 459.25
| 0.86 | 1.26 | 0.57 | 0.81 | 1.331 | 1500 | 0.586 |  |  | 137.2307 | 483.5433
| 0.86 | 1.26 | 0.57 | 0.81 | 1.331 | 1500 | 0.586 |  |  | 164.6768 | 504.3433
| 0.86 | 1.26 | 0.57 | 0.81 | 1.331 | 1500 | 0.586 |  |  | 192.123 | 522.6259
| 0.95 | 1.39 | 0.78 | 1.02 | 1.313 | 1500 | 0.586 |  |  | 9.190163 | 398.1112
| 0.95 | 1.39 | 0.78 | 1.02 | 1.313 | 1500 | 0.586 |  |  | 22.97541 | 480.3768
| 0.95 | 1.39 | 0.78 | 1.02 | 1.313 | 1500 | 0.586 |  |  | 36.76065 | 528.9647
| 0.95 | 1.39 | 0.78 | 1.02 | 1.313 | 1500 | 0.586 |  |  | 50.5459 | 564.6492
| 0.95 | 1.39 | 0.78 | 1.02 | 1.313 | 1500 | 0.586 |  |  | 64.33114 | 593.266
| 0.95 | 1.39 | 0.78 | 1.02 | 1.313 | 1500 | 0.586 |  |  | 78.11638 | 617.3554
| 0.95 | 1.39 | 0.78 | 1.02 | 1.313 | 1500 | 0.586 |  |  | 91.90163 | 638.2699
| 1.5 | 1.48 | 0.14 | 0.62 | 1.5982 | 1500 | 0.586 |  |  | 46.68098 | 140.9743
| 1.5 | 1.48 | 0.14 | 0.62 | 1.5982 | 1500 | 0.586 |  |  | 84.02577 | 172.464
| 1.5 | 1.48 | 0.14 | 0.62 | 1.5982 | 1500 | 0.586 |  |  | 121.3706 | 195.6482
| 1.5 | 1.48 | 0.14 | 0.62 | 1.5982 | 1500 | 0.586 |  |  | 158.7153 | 214.5049
| 1.5 | 1.48 | 0.14 | 0.62 | 1.5982 | 1500 | 0.586 |  |  | 196.0601 | 230.6293
| 1.5 | 1.48 | 0.14 | 0.62 | 1.5982 | 1500 | 0.586 |  |  | 233.4049 | 244.8424
| 1.5 | 1.48 | 0.14 | 0.62 | 1.5982 | 1500 | 0.586 |  |  | 270.7497 | 257.6296
| 1.05 | 1.19 | 0.23 | 0.61 | 1.0158 | 1500 | 0.586 |  |  | 81.19849 | 800.844
| 1.05 | 1.19 | 0.23 | 0.61 | 1.0158 | 1500 | 0.586 |  |  | 162.397 | 1179.842
| 1.05 | 1.19 | 0.23 | 0.61 | 1.0158 | 1500 | 0.586 |  |  | 243.5955 | 1479.99
| 1.05 | 1.19 | 0.23 | 0.61 | 1.0158 | 1500 | 0.586 |  |  | 324.794 | 1738.199
| 1.05 | 1.19 | 0.23 | 0.61 | 1.0158 | 1500 | 0.586 |  |  | 405.9924 | 1969.12
| 1.05 | 1.19 | 0.23 | 0.61 | 1.0158 | 1500 | 0.586 |  |  | 487.1909 | 2180.392
| 1.05 | 1.19 | 0.23 | 0.61 | 1.0158 | 1500 | 0.586 |  |  | 568.3894 | 2376.609
| 0.6 | 0.52 | 0 | 0.14 | 0.857 | 1500 | 0.586 |  |  | 43.41173 | 3365.241
| 0.6 | 0.52 | 0 | 0.14 | 0.857 | 1500 | 0.586 |  |  | 86.82346 | 4822.262
| 0.6 | 0.52 | 0 | 0.14 | 0.857 | 1500 | 0.586 |  |  | 130.2352 | 5951.715
| 0.6 | 0.52 | 0 | 0.14 | 0.857 | 1500 | 0.586 |  |  | 173.6469 | 6910.116
| 0.6 | 0.52 | 0 | 0.14 | 0.857 | 1500 | 0.586 |  |  | 217.0586 | 7758.569
| 0.6 | 0.52 | 0 | 0.14 | 0.857 | 1500 | 0.586 |  |  | 260.4704 | 8528.58
| 0.6 | 0.52 | 0 | 0.14 | 0.857 | 1500 | 0.586 |  |  | 303.8821 | 9238.939
| 0.81 | 1.18 | 0 | 0.4 | 0.873 | 1500 | 0.586 |  |  | 47.1147 | 1563.515
| 0.81 | 1.18 | 0 | 0.4 | 0.873 | 1500 | 0.586 |  |  | 94.22939 | 1893.156
| 0.81 | 1.18 | 0 | 0.4 | 0.873 | 1500 | 0.586 |  |  | 141.3441 | 2117.325
| 0.81 | 1.18 | 0 | 0.4 | 0.873 | 1500 | 0.586 |  |  | 188.4588 | 2292.296
| 0.81 | 1.18 | 0 | 0.4 | 0.873 | 1500 | 0.586 |  |  | 235.5735 | 2437.911
| 0.81 | 1.18 | 0 | 0.4 | 0.873 | 1500 | 0.586 |  |  | 282.6882 | 2563.727
| 0.81 | 1.18 | 0 | 0.4 | 0.873 | 1500 | 0.586 |  |  | 329.8029 | 2675.156
| 0.75 | 1.08 | 0.57 | 0.44 | 0.932 | 1500 | 0.586 |  |  | 40.94233 | 1246.255
| 0.75 | 1.08 | 0.57 | 0.44 | 0.932 | 1500 | 0.586 |  |  | 81.88466 | 1626.307
| 0.75 | 1.08 | 0.57 | 0.44 | 0.932 | 1500 | 0.586 |  |  | 122.827 | 1900.297
| 0.75 | 1.08 | 0.57 | 0.44 | 0.932 | 1500 | 0.586 |  |  | 163.7693 | 2122.257
| 0.75 | 1.08 | 0.57 | 0.44 | 0.932 | 1500 | 0.586 |  |  | 204.7116 | 2312.126
| 0.75 | 1.08 | 0.57 | 0.44 | 0.932 | 1500 | 0.586 |  |  | 245.654 | 2479.803
| 0.75 | 1.08 | 0.57 | 0.44 | 0.932 | 1500 | 0.586 |  |  | 286.5963 | 2631.023
| 0.7 | 0.77 | 0 | 0.11 | 0.839 | 1500 | 0.586 |  |  | 17.76893 | 3598.108
| 0.7 | 0.77 | 0 | 0.11 | 0.839 | 1500 | 0.586 |  |  | 53.3068 | 5770.805
| 0.7 | 0.77 | 0 | 0.11 | 0.839 | 1500 | 0.586 |  |  | 88.84466 | 7188.385
| 0.7 | 0.77 | 0 | 0.11 | 0.839 | 1500 | 0.586 |  |  | 124.3825 | 8307.425
| 0.7 | 0.77 | 0 | 0.11 | 0.839 | 1500 | 0.586 |  |  | 159.9204 | 9255.471
| 0.7 | 0.77 | 0 | 0.11 | 0.839 | 1500 | 0.586 |  |  | 195.4583 | 10089.58
| 0.7 | 0.77 | 0 | 0.11 | 0.839 | 1500 | 0.586 |  |  | 230.9961 | 10841.01
| 0.62 | 0.79 | 0 | 0.33 | 0.916 | 1500 | 0.586 |  |  | 18.49454 | 1681.751
| 0.62 | 0.79 | 0 | 0.33 | 0.916 | 1500 | 0.586 |  |  | 55.48363 | 2437.972
| 0.62 | 0.79 | 0 | 0.33 | 0.916 | 1500 | 0.586 |  |  | 92.47272 | 2897.435
| 0.62 | 0.79 | 0 | 0.33 | 0.916 | 1500 | 0.586 |  |  | 129.4618 | 3246.422
| 0.62 | 0.79 | 0 | 0.33 | 0.916 | 1500 | 0.586 |  |  | 166.4509 | 3534.238
| 0.62 | 0.79 | 0 | 0.33 | 0.916 | 1500 | 0.586 |  |  | 203.44 | 3782.27
| 0.62 | 0.79 | 0 | 0.33 | 0.916 | 1500 | 0.586 |  |  | 240.4291 | 4001.977
| 0.87 | 1.11 | 0 | 0.28 | 0.89 | 1500 | 0.586 |  |  | 32.491 | 2430.401
| 0.87 | 1.11 | 0 | 0.28 | 0.89 | 1500 | 0.586 |  |  | 64.98201 | 2948.935
| 0.87 | 1.11 | 0 | 0.28 | 0.89 | 1500 | 0.586 |  |  | 97.47301 | 3302.134
| 0.87 | 1.11 | 0 | 0.28 | 0.89 | 1500 | 0.586 |  |  | 129.964 | 3578.101
| 0.87 | 1.11 | 0 | 0.28 | 0.89 | 1500 | 0.586 |  |  | 162.455 | 3807.944
| 0.87 | 1.11 | 0 | 0.28 | 0.89 | 1500 | 0.586 |  |  | 194.946 | 4006.656
| 0.87 | 1.11 | 0 | 0.28 | 0.89 | 1500 | 0.586 |  |  | 227.437 | 4182.734
| 0.47 | 0.66 | 0 | 0.12 | 0.734 | 1500 | 0.586 |  |  | 41.62158 | 2753.078
| 0.47 | 0.66 | 0 | 0.12 | 0.734 | 1500 | 0.586 |  |  | 83.24315 | 3802.756
| 0.47 | 0.66 | 0 | 0.12 | 0.734 | 1500 | 0.586 |  |  | 124.8647 | 4593.64
| 0.47 | 0.66 | 0 | 0.12 | 0.734 | 1500 | 0.586 |  |  | 166.4863 | 5252.65
| 0.47 | 0.66 | 0 | 0.12 | 0.734 | 1500 | 0.586 |  |  | 208.1079 | 5828.255
| 0.47 | 0.66 | 0 | 0.12 | 0.734 | 1500 | 0.586 |  |  | 249.7295 | 6345.078
| 0.47 | 0.66 | 0 | 0.12 | 0.734 | 1500 | 0.586 |  |  | 291.351 | 6817.642
| 0.79 | 1.13 | 0 | 0.42 | 1.014 | 1500 | 0.586 |  |  | 33.29144 | 2221.284
| 0.79 | 1.13 | 0 | 0.42 | 1.014 | 1500 | 0.586 |  |  | 66.58288 | 2656.255
| 0.79 | 1.13 | 0 | 0.42 | 1.014 | 1500 | 0.586 |  |  | 99.87432 | 2949.181
| 0.79 | 1.13 | 0 | 0.42 | 1.014 | 1500 | 0.586 |  |  | 133.1658 | 3176.403
| 0.79 | 1.13 | 0 | 0.42 | 1.014 | 1500 | 0.586 |  |  | 166.4572 | 3364.638
| 0.79 | 1.13 | 0 | 0.42 | 1.014 | 1500 | 0.586 |  |  | 199.7486 | 3526.689
| 0.79 | 1.13 | 0 | 0.42 | 1.014 | 1500 | 0.586 |  |  | 233.0401 | 3669.775
| 0.89 | 0.85 | 0 | 0.11 | 0.891 | 1500 | 0.586 |  |  | 6.369021 | 3048.405
| 0.89 | 0.85 | 0 | 0.11 | 0.891 | 1500 | 0.586 |  |  | 19.10706 | 4587.349
| 0.89 | 0.85 | 0 | 0.11 | 0.891 | 1500 | 0.586 |  |  | 31.84511 | 5547.401
| 0.89 | 0.85 | 0 | 0.11 | 0.891 | 1500 | 0.586 |  |  | 44.58315 | 6287.082
| 0.89 | 0.85 | 0 | 0.11 | 0.891 | 1500 | 0.586 |  |  | 57.32119 | 6903.207
| 0.89 | 0.85 | 0 | 0.11 | 0.891 | 1500 | 0.586 |  |  | 70.05923 | 7438.25
| 0.89 | 0.85 | 0 | 0.11 | 0.891 | 1500 | 0.586 |  |  | 82.79727 | 7915.158
| 0.94 | 1.01 | 0.67 | 0.38 | 0.898 | 1500 | 0.586 |  |  | 31.11509 | 1361.242
| 0.94 | 1.01 | 0.67 | 0.38 | 0.898 | 1500 | 0.586 |  |  | 62.23017 | 1570.173
| 0.94 | 1.01 | 0.67 | 0.38 | 0.898 | 1500 | 0.586 |  |  | 93.34526 | 1706.956
| 0.94 | 1.01 | 0.67 | 0.38 | 0.898 | 1500 | 0.586 |  |  | 124.4603 | 1811.172
| 0.94 | 1.01 | 0.67 | 0.38 | 0.898 | 1500 | 0.586 |  |  | 155.5754 | 1896.371
| 0.94 | 1.01 | 0.67 | 0.38 | 0.898 | 1500 | 0.586 |  |  | 186.6905 | 1968.949
| 0.94 | 1.01 | 0.67 | 0.38 | 0.898 | 1500 | 0.586 |  |  | 217.8056 | 2032.477
| 1.05 | 1.47 | 0.67 | 0.49 | 0.949 | 1500 | 0.586 |  |  | 28.75422 | 1569.998
| 1.05 | 1.47 | 0.67 | 0.49 | 0.949 | 1500 | 0.586 |  |  | 57.50845 | 1712.095
| 1.05 | 1.47 | 0.67 | 0.49 | 0.949 | 1500 | 0.586 |  |  | 86.26267 | 1801.106
| 1.05 | 1.47 | 0.67 | 0.49 | 0.949 | 1500 | 0.586 |  |  | 115.0169 | 1867.053
| 1.05 | 1.47 | 0.67 | 0.49 | 0.949 | 1500 | 0.586 |  |  | 143.7711 | 1919.864
| 1.05 | 1.47 | 0.67 | 0.49 | 0.949 | 1500 | 0.586 |  |  | 172.5253 | 1964.12
| 1.05 | 1.47 | 0.67 | 0.49 | 0.949 | 1500 | 0.586 |  |  | 201.2796 | 2002.333
| 0.73 | 1.39 | 0 | 0.78 | 1.711 | 1500 | 0.586 |  |  | 17.99856 | 1368.495
| 0.73 | 1.39 | 0 | 0.78 | 1.711 | 1500 | 0.586 |  |  | 35.99712 | 1600.575
| 0.73 | 1.39 | 0 | 0.78 | 1.711 | 1500 | 0.586 |  |  | 53.99568 | 1754.174
| 0.73 | 1.39 | 0 | 0.78 | 1.711 | 1500 | 0.586 |  |  | 71.99424 | 1872.013
| 0.73 | 1.39 | 0 | 0.78 | 1.711 | 1500 | 0.586 |  |  | 89.9928 | 1968.841
| 0.73 | 1.39 | 0 | 0.78 | 1.711 | 1500 | 0.586 |  |  | 107.9914 | 2051.661
| 0.73 | 1.39 | 0 | 0.78 | 1.711 | 1500 | 0.586 |  |  | 125.9899 | 2124.396
| 0.85 | 1.03 | 0.5 | 0.59 | 0.975 | 1500 | 0.586 |  |  | 32.22194 | 1569.009
| 0.85 | 1.03 | 0.5 | 0.59 | 0.975 | 1500 | 0.586 |  |  | 64.44389 | 1755.466
| 0.85 | 1.03 | 0.5 | 0.59 | 0.975 | 1500 | 0.586 |  |  | 96.66583 | 1874.645
| 0.85 | 1.03 | 0.5 | 0.59 | 0.975 | 1500 | 0.586 |  |  | 128.8878 | 1964.08
| 0.85 | 1.03 | 0.5 | 0.59 | 0.975 | 1500 | 0.586 |  |  | 161.1097 | 2036.379
| 0.85 | 1.03 | 0.5 | 0.59 | 0.975 | 1500 | 0.586 |  |  | 193.3317 | 2097.423
| 0.85 | 1.03 | 0.5 | 0.59 | 0.975 | 1500 | 0.586 |  |  | 225.5536 | 2150.46
| 0.82 | 0.87 | 0.57 | 0.31 | 0.916 | 1500 | 0.586 |  |  | 9.247272 | 1166.846
| 0.82 | 0.87 | 0.57 | 0.31 | 0.916 | 1500 | 0.586 |  |  | 27.74182 | 1417.308
| 0.82 | 0.87 | 0.57 | 0.31 | 0.916 | 1500 | 0.586 |  |  | 46.23636 | 1551.427
| 0.82 | 0.87 | 0.57 | 0.31 | 0.916 | 1500 | 0.586 |  |  | 64.7309 | 1646.63
| 0.82 | 0.87 | 0.57 | 0.31 | 0.916 | 1500 | 0.586 |  |  | 83.22545 | 1721.53
| 0.82 | 0.87 | 0.57 | 0.31 | 0.916 | 1500 | 0.586 |  |  | 101.72 | 1783.775
| 0.82 | 0.87 | 0.57 | 0.31 | 0.916 | 1500 | 0.586 |  |  | 120.2145 | 1837.306
| 0.9 | 0.85 | 0.73 | 0.37 | 0.9904 | 1500 | 0.586 |  |  | 19.20704 | 672.7527
| 0.9 | 0.85 | 0.73 | 0.37 | 0.9904 | 1500 | 0.586 |  |  | 38.41407 | 838.6544
| 0.9 | 0.85 | 0.73 | 0.37 | 0.9904 | 1500 | 0.586 |  |  | 57.62111 | 954.0695
| 0.9 | 0.85 | 0.73 | 0.37 | 0.9904 | 1500 | 0.586 |  |  | 76.82815 | 1045.468
| 0.9 | 0.85 | 0.73 | 0.37 | 0.9904 | 1500 | 0.586 |  |  | 96.03519 | 1122.349
| 0.9 | 0.85 | 0.73 | 0.37 | 0.9904 | 1500 | 0.586 |  |  | 115.2422 | 1189.344
| 0.9 | 0.85 | 0.73 | 0.37 | 0.9904 | 1500 | 0.586 |  |  | 134.4493 | 1249.098
| 1.09 | 1.32 | 0.73 | 0.69 | 0.875 | 1500 | 0.586 |  |  | 36.6542 | 2400.381
| 1.09 | 1.32 | 0.73 | 0.69 | 0.875 | 1500 | 0.586 |  |  | 73.30841 | 2581.596
| 1.09 | 1.32 | 0.73 | 0.69 | 0.875 | 1500 | 0.586 |  |  | 109.9626 | 2693.877
| 1.09 | 1.32 | 0.73 | 0.69 | 0.875 | 1500 | 0.586 |  |  | 146.6168 | 2776.492
| 1.09 | 1.32 | 0.73 | 0.69 | 0.875 | 1500 | 0.586 |  |  | 183.271 | 2842.313
| 1.09 | 1.32 | 0.73 | 0.69 | 0.875 | 1500 | 0.586 |  |  | 219.9252 | 2897.25
| 1.09 | 1.32 | 0.73 | 0.69 | 0.875 | 1500 | 0.586 |  |  | 256.5794 | 2944.526
| 1.01 | 1.34 | 0.58 | 0.53 | 1.0883 | 1500 | 0.586 |  |  | 26.64304 | 898.541
| 1.01 | 1.34 | 0.58 | 0.53 | 1.0883 | 1500 | 0.586 |  |  | 53.28609 | 1032.868
| 1.01 | 1.34 | 0.58 | 0.53 | 1.0883 | 1500 | 0.586 |  |  | 79.92913 | 1120.571
| 1.01 | 1.34 | 0.58 | 0.53 | 1.0883 | 1500 | 0.586 |  |  | 106.5722 | 1187.277
| 1.01 | 1.34 | 0.58 | 0.53 | 1.0883 | 1500 | 0.586 |  |  | 133.2152 | 1241.741
| 1.01 | 1.34 | 0.58 | 0.53 | 1.0883 | 1500 | 0.586 |  |  | 159.8583 | 1288.09
| 1.01 | 1.34 | 0.58 | 0.53 | 1.0883 | 1500 | 0.586 |  |  | 186.5013 | 1328.626
| 1.5 | 1.34 | 0.28 | 0.44 | 1.074 | 1500 | 0.586 |  |  | 18.26276 | 2477.074
| 1.5 | 1.34 | 0.28 | 0.44 | 1.074 | 1500 | 0.586 |  |  | 36.52551 | 2865.202
| 1.5 | 1.34 | 0.28 | 0.44 | 1.074 | 1500 | 0.586 |  |  | 54.78827 | 3119.855
| 1.5 | 1.34 | 0.28 | 0.44 | 1.074 | 1500 | 0.586 |  |  | 73.05102 | 3314.145
| 1.5 | 1.34 | 0.28 | 0.44 | 1.074 | 1500 | 0.586 |  |  | 91.31378 | 3473.143
| 1.5 | 1.34 | 0.28 | 0.44 | 1.074 | 1500 | 0.586 |  |  | 109.5765 | 3608.699
| 1.5 | 1.34 | 0.28 | 0.44 | 1.074 | 1500 | 0.586 |  |  | 127.8393 | 3727.43
| 1.02 | 1.65 | 0.64 | 0.54 | 1.106 | 1500 | 0.586 |  |  | 5.983724 | 762.0291
| 1.02 | 1.65 | 0.64 | 0.54 | 1.106 | 1500 | 0.586 |  |  | 17.95117 | 1131.71
| 1.02 | 1.65 | 0.64 | 0.54 | 1.106 | 1500 | 0.586 |  |  | 29.91862 | 1360.194
| 1.02 | 1.65 | 0.64 | 0.54 | 1.106 | 1500 | 0.586 |  |  | 41.88607 | 1535.348
| 1.02 | 1.65 | 0.64 | 0.54 | 1.106 | 1500 | 0.586 |  |  | 53.85352 | 1680.734
| 1.02 | 1.65 | 0.64 | 0.54 | 1.106 | 1500 | 0.586 |  |  | 65.82097 | 1806.645
| 1.02 | 1.65 | 0.64 | 0.54 | 1.106 | 1500 | 0.586 |  |  | 77.78842 | 1918.63
| 1.08 | 1.66 | 0.96 | 0.67 | 1.0315 | 1500 | 0.586 |  |  | 29.1677 | 895.7866
| 1.08 | 1.66 | 0.96 | 0.67 | 1.0315 | 1500 | 0.586 |  |  | 58.3354 | 1082.395
| 1.08 | 1.66 | 0.96 | 0.67 | 1.0315 | 1500 | 0.586 |  |  | 87.5031 | 1209.09
| 1.08 | 1.66 | 0.96 | 0.67 | 1.0315 | 1500 | 0.586 |  |  | 116.6708 | 1307.877
| 1.08 | 1.66 | 0.96 | 0.67 | 1.0315 | 1500 | 0.586 |  |  | 145.8385 | 1390.027
| 1.08 | 1.66 | 0.96 | 0.67 | 1.0315 | 1500 | 0.586 |  |  | 175.0062 | 1460.965
| 1.08 | 1.66 | 0.96 | 0.67 | 1.0315 | 1500 | 0.586 |  |  | 204.1739 | 1523.759
| 0.97 | 1.07 | 0.85 | 0.52 | 0.83 | 1500 | 0.586 |  |  | 36.32665 | 1176.823
| 0.97 | 1.07 | 0.85 | 0.52 | 0.83 | 1500 | 0.586 |  |  | 72.6533 | 1414.113
| 0.97 | 1.07 | 0.85 | 0.52 | 0.83 | 1500 | 0.586 |  |  | 108.9799 | 1574.521
| 0.97 | 1.07 | 0.85 | 0.52 | 0.83 | 1500 | 0.586 |  |  | 145.3066 | 1699.249
| 0.97 | 1.07 | 0.85 | 0.52 | 0.83 | 1500 | 0.586 |  |  | 181.6332 | 1802.762
| 0.97 | 1.07 | 0.85 | 0.52 | 0.83 | 1500 | 0.586 |  |  | 217.9599 | 1892.001
| 0.97 | 1.07 | 0.85 | 0.52 | 0.83 | 1500 | 0.586 |  |  | 254.2865 | 1970.889
| 0.81 | 0.91 | 0.56 | 0.4 | 1.3387 | 1500 | 0.586 |  |  | 26.62744 | 2399.659
| 0.81 | 0.91 | 0.56 | 0.4 | 1.3387 | 1500 | 0.586 |  |  | 53.25487 | 2636.875
| 0.81 | 0.91 | 0.56 | 0.4 | 1.3387 | 1500 | 0.586 |  |  | 79.88231 | 2786.365
| 0.81 | 0.91 | 0.56 | 0.4 | 1.3387 | 1500 | 0.586 |  |  | 106.5097 | 2897.542
| 0.81 | 0.91 | 0.56 | 0.4 | 1.3387 | 1500 | 0.586 |  |  | 133.1372 | 2986.823
| 0.81 | 0.91 | 0.56 | 0.4 | 1.3387 | 1500 | 0.586 |  |  | 159.7646 | 3061.809
| 0.81 | 0.91 | 0.56 | 0.4 | 1.3387 | 1500 | 0.586 |  |  | 186.392 | 3126.676
| 0.81 | 0.85 | 0.5 | 0.39 | 1.057 | 1500 | 0.586 |  |  | 32.74207 | 2043.893
| 0.81 | 0.85 | 0.5 | 0.39 | 1.057 | 1500 | 0.586 |  |  | 65.48413 | 2347.816
| 0.81 | 0.85 | 0.5 | 0.39 | 1.057 | 1500 | 0.586 |  |  | 98.2262 | 2546.14
| 0.81 | 0.85 | 0.5 | 0.39 | 1.057 | 1500 | 0.586 |  |  | 130.9683 | 2696.933
| 0.81 | 0.85 | 0.5 | 0.39 | 1.057 | 1500 | 0.586 |  |  | 163.7103 | 2820.019
| 0.81 | 0.85 | 0.5 | 0.39 | 1.057 | 1500 | 0.586 |  |  | 196.4524 | 2924.747
| 0.81 | 0.85 | 0.5 | 0.39 | 1.057 | 1500 | 0.586 |  |  | 229.1945 | 3016.322
| 1.03 | 1.28 | 0.33 | 0.68 | 1.1313 | 1500 | 0.586 |  |  | 6.572505 | 1068.393
| 1.03 | 1.28 | 0.33 | 0.68 | 1.1313 | 1500 | 0.586 |  |  | 19.71751 | 1294.873
| 1.03 | 1.28 | 0.33 | 0.68 | 1.1313 | 1500 | 0.586 |  |  | 32.86252 | 1415.959
| 1.03 | 1.28 | 0.33 | 0.68 | 1.1313 | 1500 | 0.586 |  |  | 46.00753 | 1501.838
| 1.03 | 1.28 | 0.33 | 0.68 | 1.1313 | 1500 | 0.586 |  |  | 59.15254 | 1569.363
| 1.03 | 1.28 | 0.33 | 0.68 | 1.1313 | 1500 | 0.586 |  |  | 72.29755 | 1625.454
| 1.03 | 1.28 | 0.33 | 0.68 | 1.1313 | 1500 | 0.586 |  |  | 85.44256 | 1673.674
| 0.81 | 0.89 | 0.6 | 0.3 | 0.7751 | 960 | 0.56 |  |  | 600 | 1395.302
| 0.81 | 0.89 | 0.6 | 0.3 | 0.7751 | 960 | 0.56 |  |  | 1200 | 1676.613
| 0.81 | 0.89 | 0.6 | 0.3 | 0.7751 | 960 | 0.56 |  |  | 1800 | 1797.406
| 0.81 | 0.89 | 0.6 | 0.3 | 0.7751 | 960 | 0.56 |  |  | 2400 | 1864.574
| 0.81 | 0.89 | 0.6 | 0.3 | 0.7751 | 960 | 0.56 |  |  | 3000 | 1907.339
| 0.81 | 0.89 | 0.6 | 0.3 | 0.7751 | 960 | 0.56 |  |  | 3600 | 1936.957
| 0.81 | 0.89 | 0.6 | 0.3 | 0.7751 | 960 | 0.56 |  |  | 4200 | 1958.681
| 0.81 | 0.89 | 0.6 | 0.3 | 0.7751 | 940 | 0.484 |  |  | 600 | 959.4059
| 0.81 | 0.89 | 0.6 | 0.3 | 0.7751 | 940 | 0.484 |  |  | 1200 | 1275
| 0.81 | 0.89 | 0.6 | 0.3 | 0.7751 | 940 | 0.484 |  |  | 1800 | 1432.02
| 0.81 | 0.89 | 0.6 | 0.3 | 0.7751 | 940 | 0.484 |  |  | 2400 | 1525.984
| 0.81 | 0.89 | 0.6 | 0.3 | 0.7751 | 940 | 0.484 |  |  | 3000 | 1588.525
| 0.81 | 0.89 | 0.6 | 0.3 | 0.7751 | 940 | 0.484 |  |  | 3900 | 1650.983
| 0.81 | 0.89 | 0.6 | 0.3 | 0.7751 | 940 | 0.484 |  |  | 4800 | 1692.576
| 0.81 | 0.89 | 0.6 | 0.3 | 0.7751 | 970 | 0.46 |  |  | 600 | 685.7143
| 0.81 | 0.89 | 0.6 | 0.3 | 0.7751 | 970 | 0.46 |  |  | 1200 | 920.5479
| 0.81 | 0.89 | 0.6 | 0.3 | 0.7751 | 970 | 0.46 |  |  | 1800 | 1039.175
| 0.81 | 0.89 | 0.6 | 0.3 | 0.7751 | 970 | 0.46 |  |  | 2400 | 1110.744
| 0.81 | 0.89 | 0.6 | 0.3 | 0.7751 | 970 | 0.46 |  |  | 3000 | 1158.621
| 0.81 | 0.89 | 0.6 | 0.3 | 0.7751 | 970 | 0.46 |  |  | 3600 | 1192.899
| 0.81 | 0.89 | 0.6 | 0.3 | 0.7751 | 970 | 0.46 |  |  | 4500 | 1229.268
| 1.4 | 0.67 | 0.28 | 0 | 0.625 | 960 | 0.56 |  |  | 2000 | 2888.889
| 1.4 | 0.67 | 0.28 | 0 | 0.625 | 960 | 0.56 |  |  | 4000 | 3354.839
| 1.4 | 0.67 | 0.28 | 0 | 0.625 | 960 | 0.56 |  |  | 6000 | 3545.455
| 1.4 | 0.67 | 0.28 | 0 | 0.625 | 960 | 0.56 |  |  | 9000 | 3685.039
| 1.4 | 0.67 | 0.28 | 0 | 0.625 | 960 | 0.56 |  |  | 11000 | 3738.562
| 1.4 | 0.67 | 0.28 | 0 | 0.625 | 960 | 0.56 |  |  | 13000 | 3776.536
| 1.4 | 0.67 | 0.28 | 0 | 0.625 | 960 | 0.56 |  |  | 15000 | 3804.878
| 1.4 | 0.67 | 0.28 | 0 | 0.625 | 940 | 0.484 |  |  | 2000 | 2466.667
| 1.4 | 0.67 | 0.28 | 0 | 0.625 | 940 | 0.484 |  |  | 4000 | 2960
| 1.4 | 0.67 | 0.28 | 0 | 0.625 | 940 | 0.484 |  |  | 7000 | 3237.5
| 1.4 | 0.67 | 0.28 | 0 | 0.625 | 940 | 0.484 |  |  | 9000 | 3330
| 1.4 | 0.67 | 0.28 | 0 | 0.625 | 940 | 0.484 |  |  | 12000 | 3415.385
| 1.4 | 0.67 | 0.28 | 0 | 0.625 | 940 | 0.484 |  |  | 14000 | 3453.333
| 1.4 | 0.67 | 0.28 | 0 | 0.625 | 940 | 0.484 |  |  | 16000 | 3482.353
| 1.4 | 0.67 | 0.28 | 0 | 0.625 | 970 | 0.46 |  |  | 2000 | 1978.261
| 1.4 | 0.67 | 0.28 | 0 | 0.625 | 970 | 0.46 |  |  | 4000 | 2527.778
| 1.4 | 0.67 | 0.28 | 0 | 0.625 | 970 | 0.46 |  |  | 6000 | 2785.714
| 1.4 | 0.67 | 0.28 | 0 | 0.625 | 970 | 0.46 |  |  | 8000 | 2935.484
| 1.4 | 0.67 | 0.28 | 0 | 0.625 | 970 | 0.46 |  |  | 10000 | 3033.333
| 1.4 | 0.67 | 0.28 | 0 | 0.625 | 970 | 0.46 |  |  | 13000 | 3129.63
| 1.4 | 0.67 | 0.28 | 0 | 0.625 | 970 | 0.46 |  |  | 15000 | 3174.419
| 2.2 | 2.34 | 0.7 | 2.52 | 2.3047 | 974 | 0.67 |  |  | 9.053953 | 600.9561
| 2.2 | 2.34 | 0.7 | 2.52 | 2.3047 | 974 | 0.67 |  |  | 18.10791 | 651.8846
| 2.2 | 2.34 | 0.7 | 2.52 | 2.3047 | 974 | 0.67 |  |  | 27.16186 | 670.8347
| 2.2 | 2.34 | 0.7 | 2.52 | 2.3047 | 974 | 0.67 |  |  | 36.21581 | 680.729
| 2.2 | 2.34 | 0.7 | 2.52 | 2.3047 | 974 | 0.67 |  |  | 45.26976 | 686.807
| 2.2 | 2.34 | 0.7 | 2.52 | 2.3047 | 974 | 0.67 |  |  | 54.32372 | 690.9196
| 2.2 | 2.34 | 0.7 | 2.52 | 2.3047 | 974 | 0.67 |  |  | 63.37767 | 693.8875
| 2.2 | 2.34 | 0.7 | 2.52 | 2.3047 | 914 | 0.62 |  |  | 9.053953 | 448.7611
| 2.2 | 2.34 | 0.7 | 2.52 | 2.3047 | 914 | 0.62 |  |  | 18.10791 | 503.4881
| 2.2 | 2.34 | 0.7 | 2.52 | 2.3047 | 914 | 0.62 |  |  | 27.16186 | 524.8223
| 2.2 | 2.34 | 0.7 | 2.52 | 2.3047 | 914 | 0.62 |  |  | 36.21581 | 536.1821
| 2.2 | 2.34 | 0.7 | 2.52 | 2.3047 | 914 | 0.62 |  |  | 45.26976 | 543.2372
| 2.2 | 2.34 | 0.7 | 2.52 | 2.3047 | 914 | 0.62 |  |  | 54.32372 | 548.0446
| 2.2 | 2.34 | 0.7 | 2.52 | 2.3047 | 914 | 0.62 |  |  | 63.37767 | 551.5308
| 2.2 | 2.34 | 0.7 | 2.52 | 2.3047 | 960 | 0.66 |  |  | 9.053953 | 472.8949
| 2.2 | 2.34 | 0.7 | 2.52 | 2.3047 | 960 | 0.66 |  |  | 18.10791 | 523.2029
| 2.2 | 2.34 | 0.7 | 2.52 | 2.3047 | 960 | 0.66 |  |  | 27.16186 | 542.4383
| 2.2 | 2.34 | 0.7 | 2.52 | 2.3047 | 960 | 0.66 |  |  | 36.21581 | 552.5963
| 2.2 | 2.34 | 0.7 | 2.52 | 2.3047 | 960 | 0.66 |  |  | 45.26976 | 558.8758
| 2.2 | 2.34 | 0.7 | 2.52 | 2.3047 | 960 | 0.66 |  |  | 54.32372 | 563.142
| 2.2 | 2.34 | 0.7 | 2.52 | 2.3047 | 960 | 0.66 |  |  | 63.37767 | 566.2294
| 2.2 | 2.34 | 0.7 | 2.52 | 2.3047 | 1013 | 0.68 |  |  | 9.053953 | 804.5084
| 2.2 | 2.34 | 0.7 | 2.52 | 2.3047 | 1013 | 0.68 |  |  | 18.10791 | 866.3936
| 2.2 | 2.34 | 0.7 | 2.52 | 2.3047 | 1013 | 0.68 |  |  | 27.16186 | 889.1934
| 2.2 | 2.34 | 0.7 | 2.52 | 2.3047 | 1013 | 0.68 |  |  | 36.21581 | 901.0494
| 2.2 | 2.34 | 0.7 | 2.52 | 2.3047 | 1013 | 0.68 |  |  | 45.26976 | 908.3159
| 2.2 | 2.34 | 0.7 | 2.52 | 2.3047 | 1013 | 0.68 |  |  | 54.32372 | 913.2257
| 2.2 | 2.34 | 0.7 | 2.52 | 2.3047 | 1013 | 0.68 |  |  | 63.37767 | 916.7653
| 2.2 | 2.34 | 0.7 | 2.52 | 2.3047 | 604 | 0.91 |  |  | 9.053953 | 262.0881
| 2.2 | 2.34 | 0.7 | 2.52 | 2.3047 | 604 | 0.91 |  |  | 18.10791 | 280.545
| 2.2 | 2.34 | 0.7 | 2.52 | 2.3047 | 604 | 0.91 |  |  | 27.16186 | 287.2889
| 2.2 | 2.34 | 0.7 | 2.52 | 2.3047 | 604 | 0.91 |  |  | 36.21581 | 290.7839
| 2.2 | 2.34 | 0.7 | 2.52 | 2.3047 | 604 | 0.91 |  |  | 45.26976 | 292.922
| 2.2 | 2.34 | 0.7 | 2.52 | 2.3047 | 604 | 0.91 |  |  | 54.32372 | 294.365
| 2.2 | 2.34 | 0.7 | 2.52 | 2.3047 | 604 | 0.91 |  |  | 63.37767 | 295.4044
| 2.2 | 2.34 | 0.7 | 2.52 | 2.3047 | 570 | 0.8 |  |  | 9.053953 | 149.8018
| 2.2 | 2.34 | 0.7 | 2.52 | 2.3047 | 570 | 0.8 |  |  | 18.10791 | 158.826
| 2.2 | 2.34 | 0.7 | 2.52 | 2.3047 | 570 | 0.8 |  |  | 27.16186 | 162.0806
| 2.2 | 2.34 | 0.7 | 2.52 | 2.3047 | 570 | 0.8 |  |  | 36.21581 | 163.7584
| 2.2 | 2.34 | 0.7 | 2.52 | 2.3047 | 570 | 0.8 |  |  | 45.26976 | 164.7819
| 2.2 | 2.34 | 0.7 | 2.52 | 2.3047 | 570 | 0.8 |  |  | 54.32372 | 165.4714
| 2.2 | 2.34 | 0.7 | 2.52 | 2.3047 | 570 | 0.8 |  |  | 63.37767 | 165.9674
| 2.2 | 2.34 | 0.7 | 2.52 | 2.3047 | 605 | 0.81 |  |  | 9.053953 | 408.4096
| 2.2 | 2.34 | 0.7 | 2.52 | 2.3047 | 605 | 0.81 |  |  | 18.10791 | 421.0931
| 2.2 | 2.34 | 0.7 | 2.52 | 2.3047 | 605 | 0.81 |  |  | 27.16186 | 425.4979
| 2.2 | 2.34 | 0.7 | 2.52 | 2.3047 | 605 | 0.81 |  |  | 36.21581 | 427.735
| 2.2 | 2.34 | 0.7 | 2.52 | 2.3047 | 605 | 0.81 |  |  | 45.26976 | 429.0886
| 2.2 | 2.34 | 0.7 | 2.52 | 2.3047 | 605 | 0.81 |  |  | 54.32372 | 429.9957
| 2.2 | 2.34 | 0.7 | 2.52 | 2.3047 | 605 | 0.81 |  |  | 63.37767 | 430.6461
| 2.2 | 2.34 | 0.7 | 2.52 | 2.3047 | 786 | 1.07 |  |  | 6.035968 | 734.0326
| 2.2 | 2.34 | 0.7 | 2.52 | 2.3047 | 786 | 1.07 |  |  | 12.07194 | 781.6971
| 2.2 | 2.34 | 0.7 | 2.52 | 2.3047 | 786 | 1.07 |  |  | 18.10791 | 798.9913
| 2.2 | 2.34 | 0.7 | 2.52 | 2.3047 | 786 | 1.07 |  |  | 24.14387 | 807.9285
| 2.2 | 2.34 | 0.7 | 2.52 | 2.3047 | 786 | 1.07 |  |  | 30.17984 | 813.3875
| 2.2 | 2.34 | 0.7 | 2.52 | 2.3047 | 786 | 1.07 |  |  | 36.21581 | 817.068
| 2.2 | 2.34 | 0.7 | 2.52 | 2.3047 | 786 | 1.07 |  |  | 42.25178 | 819.7174
| 2.2 | 2.34 | 0.7 | 2.52 | 2.3047 | 932 | 1.21 |  |  | 6.035968 | 718.6353
| 2.2 | 2.34 | 0.7 | 2.52 | 2.3047 | 932 | 1.21 |  |  | 12.07194 | 755.6783
| 2.2 | 2.34 | 0.7 | 2.52 | 2.3047 | 932 | 1.21 |  |  | 18.10791 | 768.8895
| 2.2 | 2.34 | 0.7 | 2.52 | 2.3047 | 932 | 1.21 |  |  | 24.14387 | 775.6698
| 2.2 | 2.34 | 0.7 | 2.52 | 2.3047 | 932 | 1.21 |  |  | 30.17984 | 779.7957
| 2.2 | 2.34 | 0.7 | 2.52 | 2.3047 | 932 | 1.21 |  |  | 36.21581 | 782.5708
| 2.2 | 2.34 | 0.7 | 2.52 | 2.3047 | 932 | 1.21 |  |  | 42.25178 | 784.5651
| 2.06 | 1.29 | 0 | 0.26 | 1.454 | 706 | 0.711 |  |  | 0.5610602 | 821.738
| 2.06 | 1.29 | 0 | 0.26 | 1.454 | 706 | 0.711 |  |  | 1.12212 | 1130.335
| 2.06 | 1.29 | 0 | 0.26 | 1.454 | 706 | 0.711 |  |  | 1.683181 | 1362.1
| 2.06 | 1.29 | 0 | 0.26 | 1.454 | 706 | 0.711 |  |  | 2.244241 | 1554.823
| 2.06 | 1.29 | 0 | 0.26 | 1.454 | 706 | 0.711 |  |  | 2.805301 | 1722.898
| 2.06 | 1.29 | 0 | 0.26 | 1.454 | 706 | 0.711 |  |  | 3.366361 | 1873.626
| 2.06 | 1.29 | 0 | 0.26 | 1.454 | 706 | 0.711 |  |  | 3.927421 | 2011.307
| 1.37 | 0.98 | 0 | 0.26 | 1.324 | 706 | 0.711 |  |  | 0.648458 | 647.6462
| 1.37 | 0.98 | 0 | 0.26 | 1.324 | 706 | 0.711 |  |  | 1.296916 | 831.206
| 1.37 | 0.98 | 0 | 0.26 | 1.324 | 706 | 0.711 |  |  | 1.945374 | 961.8371
| 1.37 | 0.98 | 0 | 0.26 | 1.324 | 706 | 0.711 |  |  | 2.593832 | 1066.791
| 1.37 | 0.98 | 0 | 0.26 | 1.324 | 706 | 0.711 |  |  | 3.24229 | 1156.025
| 1.37 | 0.98 | 0 | 0.26 | 1.324 | 706 | 0.711 |  |  | 3.890748 | 1234.447
| 1.37 | 0.98 | 0 | 0.26 | 1.324 | 706 | 0.711 |  |  | 4.539206 | 1304.888
| 0.9 | 0.85 | 0.73 | 0.37 | 0.9904 | 651 | 0.724 |  |  | 1 | 53.36008
| 0.9 | 0.85 | 0.73 | 0.37 | 0.9904 | 651 | 0.724 |  |  | 2 | 75.02496
| 0.9 | 0.85 | 0.73 | 0.37 | 0.9904 | 651 | 0.724 |  |  | 3 | 91.57439
| 0.9 | 0.85 | 0.73 | 0.37 | 0.9904 | 651 | 0.724 |  |  | 4 | 105.4861
| 0.9 | 0.85 | 0.73 | 0.37 | 0.9904 | 651 | 0.724 |  |  | 5 | 117.7164
| 0.9 | 0.85 | 0.73 | 0.37 | 0.9904 | 651 | 0.724 |  |  | 6 | 128.7548
| 0.9 | 0.85 | 0.73 | 0.37 | 0.9904 | 651 | 0.724 |  |  | 7 | 138.8913
| 0.78 | 1.69 | 0.71 | 0.67 | 1.2879 | 651 | 0.724 |  |  | 1 | 7.89789
| 0.78 | 1.69 | 0.71 | 0.67 | 1.2879 | 651 | 0.724 |  |  | 2 | 15.79578
| 0.78 | 1.69 | 0.71 | 0.67 | 1.2879 | 651 | 0.724 |  |  | 3 | 23.69367
| 0.78 | 1.69 | 0.71 | 0.67 | 1.2879 | 651 | 0.724 |  |  | 4 | 31.59156
| 0.78 | 1.69 | 0.71 | 0.67 | 1.2879 | 651 | 0.724 |  |  | 5 | 39.48945
| 0.78 | 1.69 | 0.71 | 0.67 | 1.2879 | 651 | 0.724 |  |  | 6 | 47.38734
| 0.78 | 1.69 | 0.71 | 0.67 | 1.2879 | 651 | 0.724 |  |  | 7 | 55.28523
| 0.9 | 0.85 | 0.73 | 0.37 | 0.9904 | 1470 | 1.394 |  |  | 1 | 58.95325
| 0.9 | 0.85 | 0.73 | 0.37 | 0.9904 | 1470 | 1.394 |  |  | 2 | 91.44355
| 0.9 | 0.85 | 0.73 | 0.37 | 0.9904 | 1470 | 1.394 |  |  | 3 | 118.2152
| 0.9 | 0.85 | 0.73 | 0.37 | 0.9904 | 1470 | 1.394 |  |  | 4 | 141.8399
| 0.9 | 0.85 | 0.73 | 0.37 | 0.9904 | 1470 | 1.394 |  |  | 5 | 163.3701
| 0.9 | 0.85 | 0.73 | 0.37 | 0.9904 | 1470 | 1.394 |  |  | 6 | 183.366
| 0.9 | 0.85 | 0.73 | 0.37 | 0.9904 | 1470 | 1.394 |  |  | 7 | 202.1701
| 0.78 | 1.69 | 0.71 | 0.67 | 1.2879 | 1470 | 1.394 |  |  | 1 | 60.71428
| 0.78 | 1.69 | 0.71 | 0.67 | 1.2879 | 1470 | 1.394 |  |  | 2 | 121.4286
| 0.78 | 1.69 | 0.71 | 0.67 | 1.2879 | 1470 | 1.394 |  |  | 3 | 182.1428
| 0.78 | 1.69 | 0.71 | 0.67 | 1.2879 | 1470 | 1.394 |  |  | 4 | 242.8571
| 0.78 | 1.69 | 0.71 | 0.67 | 1.2879 | 1470 | 1.394 |  |  | 5 | 303.5714
| 0.78 | 1.69 | 0.71 | 0.67 | 1.2879 | 1470 | 1.394 |  |  | 6 | 364.2857
| 0.78 | 1.69 | 0.71 | 0.67 | 1.2879 | 1470 | 1.394 |  |  | 7 | 425
| 0.9 | 0.85 | 0.73 | 0.37 | 0.9904 | 913 | 0.657 |  |  | 1 | 53.78378
| 0.9 | 0.85 | 0.73 | 0.37 | 0.9904 | 913 | 0.657 |  |  | 2 | 73.88601
| 0.9 | 0.85 | 0.73 | 0.37 | 0.9904 | 913 | 0.657 |  |  | 3 | 88.96822
| 0.9 | 0.85 | 0.73 | 0.37 | 0.9904 | 913 | 0.657 |  |  | 4 | 101.5016
| 0.9 | 0.85 | 0.73 | 0.37 | 0.9904 | 913 | 0.657 |  |  | 5 | 112.427
| 0.9 | 0.85 | 0.73 | 0.37 | 0.9904 | 913 | 0.657 |  |  | 6 | 122.221
| 0.9 | 0.85 | 0.73 | 0.37 | 0.9904 | 913 | 0.657 |  |  | 7 | 131.1644
| 0.78 | 1.69 | 0.71 | 0.67 | 1.2879 | 913 | 0.657 |  |  | 1 | 29.80487
| 0.78 | 1.69 | 0.71 | 0.67 | 1.2879 | 913 | 0.657 |  |  | 2 | 39.5174
| 0.78 | 1.69 | 0.71 | 0.67 | 1.2879 | 913 | 0.657 |  |  | 3 | 46.60655
| 0.78 | 1.69 | 0.71 | 0.67 | 1.2879 | 913 | 0.657 |  |  | 4 | 52.39496
| 0.78 | 1.69 | 0.71 | 0.67 | 1.2879 | 913 | 0.657 |  |  | 5 | 57.37544
| 0.78 | 1.69 | 0.71 | 0.67 | 1.2879 | 913 | 0.657 |  |  | 6 | 61.79425
| 0.78 | 1.69 | 0.71 | 0.67 | 1.2879 | 913 | 0.657 |  |  | 7 | 65.79478
| 1.45 | 1.9 | 0.62 | 2.03 | 2.1763 | 913 | 0.657 |  |  | 1 | 63.3501
| 1.45 | 1.9 | 0.62 | 2.03 | 2.1763 | 913 | 0.657 |  |  | 2 | 81.26628
| 1.45 | 1.9 | 0.62 | 2.03 | 2.1763 | 913 | 0.657 |  |  | 3 | 94.01166
| 1.45 | 1.9 | 0.62 | 2.03 | 2.1763 | 913 | 0.657 |  |  | 4 | 104.2494
| 1.45 | 1.9 | 0.62 | 2.03 | 2.1763 | 913 | 0.657 |  |  | 5 | 112.9521
| 1.45 | 1.9 | 0.62 | 2.03 | 2.1763 | 913 | 0.657 |  |  | 6 | 120.5993
| 1.45 | 1.9 | 0.62 | 2.03 | 2.1763 | 913 | 0.657 |  |  | 7 | 127.4675
| 2.2 | 2.34 | 0.7 | 2.52 | 2.3047 | 1237 | 0.98 |  |  | 6.035968 | 580.962
| 2.2 | 2.34 | 0.7 | 2.52 | 2.3047 | 1237 | 0.98 |  |  | 12.07194 | 633.7767
| 2.2 | 2.34 | 0.7 | 2.52 | 2.3047 | 1237 | 0.98 |  |  | 18.10791 | 653.5822
| 2.2 | 2.34 | 0.7 | 2.52 | 2.3047 | 1237 | 0.98 |  |  | 24.14387 | 663.9565
| 2.2 | 2.34 | 0.7 | 2.52 | 2.3047 | 1237 | 0.98 |  |  | 30.17984 | 670.3407
| 2.2 | 2.34 | 0.7 | 2.52 | 2.3047 | 1237 | 0.98 |  |  | 36.21581 | 674.6655
| 2.2 | 2.34 | 0.7 | 2.52 | 2.3047 | 1237 | 0.98 |  |  | 42.25178 | 677.7889
| 0.92 | 1.08 | 0.67 | 0.21 | 0.8975 | 772 | 0.51 |  |  | 388.9386 | 1321.768
| 0.92 | 1.08 | 0.67 | 0.21 | 0.8975 | 772 | 0.51 |  |  | 777.8772 | 1549.212
| 0.92 | 1.08 | 0.67 | 0.21 | 0.8975 | 772 | 0.51 |  |  | 1166.816 | 1649.193
| 0.92 | 1.08 | 0.67 | 0.21 | 0.8975 | 772 | 0.51 |  |  | 1555.754 | 1706.302
| 0.92 | 1.08 | 0.67 | 0.21 | 0.8975 | 772 | 0.51 |  |  | 1944.693 | 1743.541
| 0.92 | 1.08 | 0.67 | 0.21 | 0.8975 | 772 | 0.51 |  |  | 2333.632 | 1769.873
| 0.92 | 1.08 | 0.67 | 0.21 | 0.8975 | 772 | 0.51 |  |  | 2722.57 | 1789.542
| 0.92 | 1.08 | 0.67 | 0.21 | 0.8975 | 1655 | 1.13 |  |  | 388.9386 | 2080.227
| 0.92 | 1.08 | 0.67 | 0.21 | 0.8975 | 1655 | 1.13 |  |  | 777.8772 | 2479.158
| 0.92 | 1.08 | 0.67 | 0.21 | 0.8975 | 1655 | 1.13 |  |  | 1166.816 | 2681.937
| 0.92 | 1.08 | 0.67 | 0.21 | 0.8975 | 1655 | 1.13 |  |  | 1555.754 | 2810.212
| 0.92 | 1.08 | 0.67 | 0.21 | 0.8975 | 1655 | 1.13 |  |  | 1944.693 | 2900.656
| 0.92 | 1.08 | 0.67 | 0.21 | 0.8975 | 1655 | 1.13 |  |  | 2333.632 | 2968.769
| 0.92 | 1.08 | 0.67 | 0.21 | 0.8975 | 1655 | 1.13 |  |  | 2722.57 | 3022.403
| 0.92 | 1.08 | 0.67 | 0.21 | 0.8975 | 1734 | 1.17 |  |  | 388.9386 | 2754.126
| 0.92 | 1.08 | 0.67 | 0.21 | 0.8975 | 1734 | 1.17 |  |  | 777.8772 | 3208.602
| 0.92 | 1.08 | 0.67 | 0.21 | 0.8975 | 1734 | 1.17 |  |  | 1166.816 | 3395.366
| 0.92 | 1.08 | 0.67 | 0.21 | 0.8975 | 1734 | 1.17 |  |  | 1555.754 | 3497.145
| 0.92 | 1.08 | 0.67 | 0.21 | 0.8975 | 1734 | 1.17 |  |  | 1944.693 | 3561.196
| 0.92 | 1.08 | 0.67 | 0.21 | 0.8975 | 1734 | 1.17 |  |  | 2333.632 | 3605.216
| 0.92 | 1.08 | 0.67 | 0.21 | 0.8975 | 1734 | 1.17 |  |  | 2722.57 | 3637.33
| 2.06 | 1.29 | 0 | 0.26 | 1.454 | 706 | 0.711 |  |  | 0.005610602 | 104.3572
| 2.06 | 1.29 | 0 | 0.26 | 1.454 | 706 | 0.711 |  |  | 0.05610602 | 287.4236
| 2.06 | 1.29 | 0 | 0.26 | 1.454 | 706 | 0.711 |  |  | 0.2805301 | 583.5381
| 2.06 | 1.29 | 0 | 0.26 | 1.454 | 706 | 0.711 |  |  | 0.5610602 | 791.6303
| 2.06 | 1.29 | 0 | 0.26 | 1.454 | 706 | 0.711 |  |  | 1.12212 | 1073.929
| 2.06 | 1.29 | 0 | 0.26 | 1.454 | 706 | 0.711 |  |  | 2.244241 | 1456.897
| 2.06 | 1.29 | 0 | 0.26 | 1.454 | 706 | 0.711 |  |  | 3.366361 | 1741.442
| 1.37 | 0.98 | 0 | 0.26 | 1.324 | 706 | 0.711 |  |  | 0.00648458 | 123.207
| 1.37 | 0.98 | 0 | 0.26 | 1.324 | 706 | 0.711 |  |  | 0.0648458 | 282.251
| 1.37 | 0.98 | 0 | 0.26 | 1.324 | 706 | 0.711 |  |  | 0.324229 | 503.8075
| 1.37 | 0.98 | 0 | 0.26 | 1.324 | 706 | 0.711 |  |  | 0.648458 | 646.5996
| 1.37 | 0.98 | 0 | 0.26 | 1.324 | 706 | 0.711 |  |  | 1.296916 | 829.8627
| 1.37 | 0.98 | 0 | 0.26 | 1.324 | 706 | 0.711 |  |  | 2.593832 | 1065.067
| 1.37 | 0.98 | 0 | 0.26 | 1.324 | 706 | 0.711 |  |  | 3.890748 | 1232.452
| 1.4 | 1.31 | 0.52 | 0.49 | 1.3829 | 706 | 0.711 |  |  | 0.005875061 | 86.3634
| 1.4 | 1.31 | 0.52 | 0.49 | 1.3829 | 706 | 0.711 |  |  | 0.05875061 | 180.4387
| 1.4 | 1.31 | 0.52 | 0.49 | 1.3829 | 706 | 0.711 |  |  | 0.293753 | 301.9953
| 1.4 | 1.31 | 0.52 | 0.49 | 1.3829 | 706 | 0.711 |  |  | 0.5875061 | 376.9899
| 1.4 | 1.31 | 0.52 | 0.49 | 1.3829 | 706 | 0.711 |  |  | 1.175012 | 470.608
| 1.4 | 1.31 | 0.52 | 0.49 | 1.3829 | 706 | 0.711 |  |  | 2.350024 | 587.4743
| 1.4 | 1.31 | 0.52 | 0.49 | 1.3829 | 706 | 0.711 |  |  | 3.525037 | 668.8644
| 1.89 | 2.23 | 0.58 | 1.29 | 1.7244 | 624 | 0.33 |  |  | 0.01 | 59.71608
| 1.89 | 2.23 | 0.58 | 1.29 | 1.7244 | 624 | 0.33 |  |  | 0.1 | 180.3397
| 1.89 | 2.23 | 0.58 | 1.29 | 1.7244 | 624 | 0.33 |  |  | 0.05 | 129.2995
| 1.89 | 2.23 | 0.58 | 1.29 | 1.7244 | 624 | 0.33 |  |  | 0.1 | 180.3397
| 1.89 | 2.23 | 0.58 | 1.29 | 1.7244 | 624 | 0.33 |  |  | 0.5 | 390.4783
| 1.89 | 2.23 | 0.58 | 1.29 | 1.7244 | 624 | 0.33 |  |  | 1 | 544.6171
| 1.89 | 2.23 | 0.58 | 1.29 | 1.7244 | 624 | 0.33 |  |  | 10 | 1644.717
| 1.89 | 2.23 | 0.58 | 1.29 | 1.7244 | 981 | 0.54 |  |  | 0.01 | 80.18996
| 1.89 | 2.23 | 0.58 | 1.29 | 1.7244 | 981 | 0.54 |  |  | 0.1 | 231.2704
| 1.89 | 2.23 | 0.58 | 1.29 | 1.7244 | 981 | 0.54 |  |  | 0.05 | 168.1304
| 1.89 | 2.23 | 0.58 | 1.29 | 1.7244 | 981 | 0.54 |  |  | 0.1 | 231.2704
| 1.89 | 2.23 | 0.58 | 1.29 | 1.7244 | 981 | 0.54 |  |  | 0.5 | 484.8933
| 1.89 | 2.23 | 0.58 | 1.29 | 1.7244 | 981 | 0.54 |  |  | 1 | 666.991
| 1.89 | 2.23 | 0.58 | 1.29 | 1.7244 | 981 | 0.54 |  |  | 10 | 1923.623
| 1.89 | 2.23 | 0.58 | 1.29 | 1.7244 | 2311 | 1.77 |  |  | 0.01 | 31.00221
| 1.89 | 2.23 | 0.58 | 1.29 | 1.7244 | 2311 | 1.77 |  |  | 0.1 | 100.3212
| 1.89 | 2.23 | 0.58 | 1.29 | 1.7244 | 2311 | 1.77 |  |  | 0.05 | 70.44779
| 1.89 | 2.23 | 0.58 | 1.29 | 1.7244 | 2311 | 1.77 |  |  | 0.1 | 100.3212
| 1.89 | 2.23 | 0.58 | 1.29 | 1.7244 | 2311 | 1.77 |  |  | 0.5 | 227.9646
| 1.89 | 2.23 | 0.58 | 1.29 | 1.7244 | 2311 | 1.77 |  |  | 1 | 324.633
| 1.89 | 2.23 | 0.58 | 1.29 | 1.7244 | 2311 | 1.77 |  |  | 10 | 1050.492
| 1.89 | 2.23 | 0.58 | 1.29 | 1.7244 | 969 | 1.23 |  |  | 0.01 | 98.27039
| 1.89 | 2.23 | 0.58 | 1.29 | 1.7244 | 969 | 1.23 |  |  | 0.1 | 182.988
| 1.89 | 2.23 | 0.58 | 1.29 | 1.7244 | 969 | 1.23 |  |  | 0.05 | 151.7555
| 1.89 | 2.23 | 0.58 | 1.29 | 1.7244 | 969 | 1.23 |  |  | 0.1 | 182.988
| 1.89 | 2.23 | 0.58 | 1.29 | 1.7244 | 969 | 1.23 |  |  | 0.5 | 282.5821
| 1.89 | 2.23 | 0.58 | 1.29 | 1.7244 | 969 | 1.23 |  |  | 1 | 340.7397
| 1.89 | 2.23 | 0.58 | 1.29 | 1.7244 | 969 | 1.23 |  |  | 10 | 634.4869
| 3.5 | 3.6 | 1.35 | 3.29 | 3.0992 | 624 | 0.33 |  |  | 0.1 | 16.00673
| 3.5 | 3.6 | 1.35 | 3.29 | 3.0992 | 624 | 0.33 |  |  | 0.5 | 18.44216
| 3.5 | 3.6 | 1.35 | 3.29 | 3.0992 | 624 | 0.33 |  |  | 1 | 19.6021
| 3.5 | 3.6 | 1.35 | 3.29 | 3.0992 | 624 | 0.33 |  |  | 5 | 22.58457
| 3.5 | 3.6 | 1.35 | 3.29 | 3.0992 | 624 | 0.33 |  |  | 10 | 24.00504
| 3.5 | 3.6 | 1.35 | 3.29 | 3.0992 | 624 | 0.33 |  |  | 30 | 26.44169
| 3.5 | 3.6 | 1.35 | 3.29 | 3.0992 | 624 | 0.33 |  |  | 50 | 27.65743
| 3.5 | 3.6 | 1.35 | 3.29 | 3.0992 | 969 | 1.23 |  |  | 0.1 | 243.4997
| 3.5 | 3.6 | 1.35 | 3.29 | 3.0992 | 969 | 1.23 |  |  | 0.5 | 303.5689
| 3.5 | 3.6 | 1.35 | 3.29 | 3.0992 | 969 | 1.23 |  |  | 1 | 333.8093
| 3.5 | 3.6 | 1.35 | 3.29 | 3.0992 | 969 | 1.23 |  |  | 5 | 416.1571
| 3.5 | 3.6 | 1.35 | 3.29 | 3.0992 | 969 | 1.23 |  |  | 10 | 457.6131
| 3.5 | 3.6 | 1.35 | 3.29 | 3.0992 | 969 | 1.23 |  |  | 30 | 531.9417
| 3.5 | 3.6 | 1.35 | 3.29 | 3.0992 | 969 | 1.23 |  |  | 50 | 570.5022
| 0.81 | 0.89 | 0.6 | 0.31 | 0.7751 | 1066 | 0.445 |  |  | 0.4409733 | 191.891
| 0.81 | 0.89 | 0.6 | 0.31 | 0.7751 | 1066 | 0.445 |  |  | 0.8819467 | 250.5827
| 0.81 | 0.89 | 0.6 | 0.31 | 0.7751 | 1066 | 0.445 |  |  | 2.64584 | 382.5099
| 0.81 | 0.89 | 0.6 | 0.31 | 0.7751 | 1066 | 0.445 |  |  | 4.409733 | 465.6445
| 0.81 | 0.89 | 0.6 | 0.31 | 0.7751 | 1066 | 0.445 |  |  | 7.055573 | 558.0083
| 0.81 | 0.89 | 0.6 | 0.31 | 0.7751 | 1066 | 0.445 |  |  | 26.4584 | 928.2025
| 0.81 | 0.89 | 0.6 | 0.31 | 0.7751 | 1066 | 0.445 |  |  | 70.55573 | 1354.069
| 0.85 | 1.14 | 0 | 0.27 | 0.8906 | 1066 | 0.445 |  |  | 0.0308667 | 229.5823
| 0.85 | 1.14 | 0 | 0.27 | 0.8906 | 1066 | 0.445 |  |  | 0.1543335 | 370.2818
| 0.85 | 1.14 | 0 | 0.27 | 0.8906 | 1066 | 0.445 |  |  | 0.7716676 | 597.2092
| 0.85 | 1.14 | 0 | 0.27 | 0.8906 | 1066 | 0.445 |  |  | 1.543335 | 733.7235
| 0.85 | 1.14 | 0 | 0.27 | 0.8906 | 1066 | 0.445 |  |  | 12.34668 | 1360.662
| 0.85 | 1.14 | 0 | 0.27 | 0.8906 | 1066 | 0.445 |  |  | 108.0335 | 2591.353
| 0.85 | 1.14 | 0 | 0.27 | 0.8906 | 1066 | 0.445 |  |  | 154.3335 | 2880.928
| 1.36 | 0.99 | 0 | 0.26 | 1.3242 | 1066 | 0.445 |  |  | 0.01977822 | 234.9706
| 1.36 | 0.99 | 0 | 0.26 | 1.3242 | 1066 | 0.445 |  |  | 0.03955645 | 296.5921
| 1.36 | 0.99 | 0 | 0.26 | 1.3242 | 1066 | 0.445 |  |  | 0.3955645 | 642.9238
| 1.36 | 0.99 | 0 | 0.26 | 1.3242 | 1066 | 0.445 |  |  | 1.977822 | 1104.113
| 1.36 | 0.99 | 0 | 0.26 | 1.3242 | 1066 | 0.445 |  |  | 3.955645 | 1393.669
| 1.36 | 0.99 | 0 | 0.26 | 1.3242 | 1066 | 0.445 |  |  | 11.86693 | 2015.915
| 1.36 | 0.99 | 0 | 0.26 | 1.3242 | 1066 | 0.445 |  |  | 19.77822 | 2393.39
| 1.4 | 1.31 | 0.52 | 0.49 | 1.3829 | 1066 | 0.445 |  |  | 0.04112567 | 227.5361
| 1.4 | 1.31 | 0.52 | 0.49 | 1.3829 | 1066 | 0.445 |  |  | 0.1645027 | 348.7264
| 1.4 | 1.31 | 0.52 | 0.49 | 1.3829 | 1066 | 0.445 |  |  | 0.4112567 | 462.4347
| 1.4 | 1.31 | 0.52 | 0.49 | 1.3829 | 1066 | 0.445 |  |  | 1.23377 | 648.64
| 1.4 | 1.31 | 0.52 | 0.49 | 1.3829 | 1066 | 0.445 |  |  | 4.112567 | 939.8323
| 1.4 | 1.31 | 0.52 | 0.49 | 1.3829 | 1066 | 0.445 |  |  | 20.56283 | 1542.884
| 1.4 | 1.31 | 0.52 | 0.49 | 1.3829 | 1066 | 0.445 |  |  | 41.12567 | 1910.075
| 1.63 | 1.51 | 0 | 0.39 | 1.4984 | 1066 | 0.445 |  |  | 0.03343206 | 216.1269
| 1.63 | 1.51 | 0 | 0.39 | 1.4984 | 1066 | 0.445 |  |  | 0.08915215 | 295.5241
| 1.63 | 1.51 | 0 | 0.39 | 1.4984 | 1066 | 0.445 |  |  | 0.4457608 | 493.8151
| 1.63 | 1.51 | 0 | 0.39 | 1.4984 | 1066 | 0.445 |  |  | 1.114402 | 661.4655
| 1.63 | 1.51 | 0 | 0.39 | 1.4984 | 1066 | 0.445 |  |  | 3.343206 | 939.0936
| 1.63 | 1.51 | 0 | 0.39 | 1.4984 | 1066 | 0.445 |  |  | 8.915215 | 1284.082
| 1.63 | 1.51 | 0 | 0.39 | 1.4984 | 1066 | 0.445 |  |  | 33.43206 | 1957.532
| 1.48 | 1.07 | 0 | 0.2 | 1.4466 | 1066 | 0.445 |  |  | 0.01431146 | 206.7921
| 1.48 | 1.07 | 0 | 0.2 | 1.4466 | 1066 | 0.445 |  |  | 0.02862292 | 262.6572
| 1.48 | 1.07 | 0 | 0.2 | 1.4466 | 1066 | 0.445 |  |  | 0.1717375 | 487.3618
| 1.48 | 1.07 | 0 | 0.2 | 1.4466 | 1066 | 0.445 |  |  | 0.2862292 | 581.2853
| 1.48 | 1.07 | 0 | 0.2 | 1.4466 | 1066 | 0.445 |  |  | 1.431146 | 1012.824
| 1.48 | 1.07 | 0 | 0.2 | 1.4466 | 1066 | 0.445 |  |  | 2.862292 | 1286.439
| 1.48 | 1.07 | 0 | 0.2 | 1.4466 | 1066 | 0.445 |  |  | 14.31146 | 2241.475
| 0.81 | 0.89 | 0.6 | 0.31 | 0.7751 | 1080 | 0.484 |  |  | 0.3527787 | 187.6387
| 0.81 | 0.89 | 0.6 | 0.31 | 0.7751 | 1080 | 0.484 |  |  | 0.7055573 | 246.0511
| 0.81 | 0.89 | 0.6 | 0.31 | 0.7751 | 1080 | 0.484 |  |  | 3.086813 | 438.1751
| 0.81 | 0.89 | 0.6 | 0.31 | 0.7751 | 1080 | 0.484 |  |  | 6.173627 | 574.5798
| 0.81 | 0.89 | 0.6 | 0.31 | 0.7751 | 1080 | 0.484 |  |  | 7.93752 | 633.9075
| 0.81 | 0.89 | 0.6 | 0.31 | 0.7751 | 1080 | 0.484 |  |  | 26.4584 | 1015.013
| 0.81 | 0.89 | 0.6 | 0.31 | 0.7751 | 1080 | 0.484 |  |  | 61.73627 | 1413.678
| 0.85 | 1.14 | 0 | 0.27 | 0.8906 | 1080 | 0.484 |  |  | 0.0308667 | 224.6355
| 0.85 | 1.14 | 0 | 0.27 | 0.8906 | 1080 | 0.484 |  |  | 0.1543335 | 369.3687
| 0.85 | 1.14 | 0 | 0.27 | 0.8906 | 1080 | 0.484 |  |  | 0.7716676 | 607.3539
| 0.85 | 1.14 | 0 | 0.27 | 0.8906 | 1080 | 0.484 |  |  | 1.543335 | 752.4196
| 0.85 | 1.14 | 0 | 0.27 | 0.8906 | 1080 | 0.484 |  |  | 12.34668 | 1430.589
| 0.85 | 1.14 | 0 | 0.27 | 0.8906 | 1080 | 0.484 |  |  | 46.30006 | 2152.239
| 0.85 | 1.14 | 0 | 0.27 | 0.8906 | 1080 | 0.484 |  |  | 138.9002 | 3022.185
| 1.36 | 0.99 | 0 | 0.26 | 1.3242 | 1080 | 0.484 |  |  | 0.01977822 | 395.5032
| 1.36 | 0.99 | 0 | 0.26 | 1.3242 | 1080 | 0.484 |  |  | 0.03955645 | 483.2231
| 1.36 | 0.99 | 0 | 0.26 | 1.3242 | 1080 | 0.484 |  |  | 0.3955645 | 940.0429
| 1.36 | 0.99 | 0 | 0.26 | 1.3242 | 1080 | 0.484 |  |  | 1.977822 | 1496.753
| 1.36 | 0.99 | 0 | 0.26 | 1.3242 | 1080 | 0.484 |  |  | 3.955645 | 1828.722
| 1.36 | 0.99 | 0 | 0.26 | 1.3242 | 1080 | 0.484 |  |  | 11.86693 | 2512.093
| 1.36 | 0.99 | 0 | 0.26 | 1.3242 | 1080 | 0.484 |  |  | 19.77822 | 2911.723
| 1.4 | 1.31 | 0.52 | 0.49 | 1.3829 | 1080 | 0.484 |  |  | 0.04112567 | 305.6207
| 1.4 | 1.31 | 0.52 | 0.49 | 1.3829 | 1080 | 0.484 |  |  | 0.1645027 | 458.1252
| 1.4 | 1.31 | 0.52 | 0.49 | 1.3829 | 1080 | 0.484 |  |  | 0.4112567 | 598.6634
| 1.4 | 1.31 | 0.52 | 0.49 | 1.3829 | 1080 | 0.484 |  |  | 1.23377 | 825.0915
| 1.4 | 1.31 | 0.52 | 0.49 | 1.3829 | 1080 | 0.484 |  |  | 4.112567 | 1172.689
| 1.4 | 1.31 | 0.52 | 0.49 | 1.3829 | 1080 | 0.484 |  |  | 20.56283 | 1876.212
| 1.4 | 1.31 | 0.52 | 0.49 | 1.3829 | 1080 | 0.484 |  |  | 41.12567 | 2297.115
| 1.48 | 1.07 | 0 | 0.2 | 1.4466 | 1080 | 0.484 |  |  | 0.02862292 | 267.6469
| 1.48 | 1.07 | 0 | 0.2 | 1.4466 | 1080 | 0.484 |  |  | 0.1717375 | 523.1072
| 1.48 | 1.07 | 0 | 0.2 | 1.4466 | 1080 | 0.484 |  |  | 0.2862292 | 633.231
| 1.48 | 1.07 | 0 | 0.2 | 1.4466 | 1080 | 0.484 |  |  | 1.431146 | 1156.051
| 1.48 | 1.07 | 0 | 0.2 | 1.4466 | 1080 | 0.484 |  |  | 2.862292 | 1498.174
| 1.48 | 1.07 | 0 | 0.2 | 1.4466 | 1080 | 0.484 |  |  | 5.724584 | 1941.545
| 1.48 | 1.07 | 0 | 0.2 | 1.4466 | 1080 | 0.484 |  |  | 17.17375 | 2928.133
Resin | E | S | A | B | V | BET | Vt | Vmi | Vma | Ce | Qe
| 1.18 | 1.37 | 0.3 | 0.36 | 0.9904 | 1021 | 0.49 | 0.341 | 0.149 | 1.69128 | 68.92427
| 1.18 | 1.37 | 0.3 | 0.36 | 0.9904 | 1021 | 0.49 | 0.341 | 0.149 | 12.77856 | 366.1524
| 1.18 | 1.37 | 0.3 | 0.36 | 0.9904 | 1021 | 0.49 | 0.341 | 0.149 | 66.15828 | 955.6763
| 1.18 | 1.37 | 0.3 | 0.36 | 0.9904 | 1021 | 0.49 | 0.341 | 0.149 | 214.9596 | 1712.133
| 1.18 | 1.37 | 0.3 | 0.36 | 0.9904 | 1021 | 0.49 | 0.341 | 0.149 | 560.628 | 2539.681
| 1.18 | 1.37 | 0.3 | 0.36 | 0.9904 | 1021 | 0.49 | 0.341 | 0.149 | 963.8208 | 2999.614
| 1.18 | 1.37 | 0.3 | 0.36 | 0.9904 | 1021 | 0.49 | 0.341 | 0.149 | 1481.018 | 3373.037
| 1.05 | 1.57 | 0.79 | 0.23 | 0.9493 | 1021 | 0.49 | 0.341 | 0.149 | 2.79786 | 84.13625
| 1.05 | 1.57 | 0.79 | 0.23 | 0.9493 | 1021 | 0.49 | 0.341 | 0.149 | 12.49542 | 267.5832
| 1.05 | 1.57 | 0.79 | 0.23 | 0.9493 | 1021 | 0.49 | 0.341 | 0.149 | 221.2968 | 1008.196
| 1.05 | 1.57 | 0.79 | 0.23 | 0.9493 | 1021 | 0.49 | 0.341 | 0.149 | 2169.608 | 2146.413
| 1.05 | 1.57 | 0.79 | 0.23 | 0.9493 | 1021 | 0.49 | 0.341 | 0.149 | 9036.708 | 2961.189
| 1.05 | 1.57 | 0.79 | 0.23 | 0.9493 | 1021 | 0.49 | 0.341 | 0.149 | 17008.077 | 3316.04
| 1.05 | 1.57 | 0.79 | 0.23 | 0.9493 | 1021 | 0.49 | 0.341 | 0.149 | 26470.794 | 3539.604
| 1.06 | 1.13 | 0.3 | 0.31 | 0.9386 | 1021 | 0.49 | 0.341 | 0.149 | 0.958918 | 59.66311
| 1.06 | 1.13 | 0.3 | 0.31 | 0.9386 | 1021 | 0.49 | 0.341 | 0.149 | 12.173167 | 341.4295
| 1.06 | 1.13 | 0.3 | 0.31 | 0.9386 | 1021 | 0.49 | 0.341 | 0.149 | 138.23694 | 1186.085
| 1.06 | 1.13 | 0.3 | 0.31 | 0.9386 | 1021 | 0.49 | 0.341 | 0.149 | 277.53463 | 1643.125
| 1.06 | 1.13 | 0.3 | 0.31 | 0.9386 | 1021 | 0.49 | 0.341 | 0.149 | 667.08446 | 2287.863
| 1.06 | 1.13 | 0.3 | 0.31 | 0.9386 | 1021 | 0.49 | 0.341 | 0.149 | 1975.9651 | 2908.692
| 1.06 | 1.13 | 0.3 | 0.31 | 0.9386 | 1021 | 0.49 | 0.341 | 0.149 | 4316.8282 | 3578.822
| 1.22 | 1.92 | 0.46 | 0.35 | 0.9904 | 1021 | 0.49 | 0.341 | 0.149 | 1.239966 | 47.77409
| 1.22 | 1.92 | 0.46 | 0.35 | 0.9904 | 1021 | 0.49 | 0.341 | 0.149 | 15.826599 | 294.9131
| 1.22 | 1.92 | 0.46 | 0.35 | 0.9904 | 1021 | 0.49 | 0.341 | 0.149 | 53.093709 | 624.5513
| 1.22 | 1.92 | 0.46 | 0.35 | 0.9904 | 1021 | 0.49 | 0.341 | 0.149 | 122.56587 | 961.8602
| 1.22 | 1.92 | 0.46 | 0.35 | 0.9904 | 1021 | 0.49 | 0.341 | 0.149 | 378.155565 | 1649.697
| 1.22 | 1.92 | 0.46 | 0.35 | 0.9904 | 1021 | 0.49 | 0.341 | 0.149 | 685.2515 | 2138.041
| 1.22 | 1.92 | 0.46 | 0.35 | 0.9904 | 1021 | 0.49 | 0.341 | 0.149 | 1310.1399 | 2705.573
| 0.96 | 1.01 | 0.24 | 0.43 | 0.8162 | 1021 | 0.49 | 0.341 | 0.149 | 1.931155 | 11.95295
| 0.96 | 1.01 | 0.24 | 0.43 | 0.8162 | 1021 | 0.49 | 0.341 | 0.149 | 42.803195 | 132.6591
| 0.96 | 1.01 | 0.24 | 0.43 | 0.8162 | 1021 | 0.49 | 0.341 | 0.149 | 241.56549 | 424.6582
| 0.96 | 1.01 | 0.24 | 0.43 | 0.8162 | 1021 | 0.49 | 0.341 | 0.149 | 2567.99614 | 1554.54
| 0.96 | 1.01 | 0.24 | 0.43 | 0.8162 | 1021 | 0.49 | 0.341 | 0.149 | 15776.803 | 3146.756
| 0.96 | 1.01 | 0.24 | 0.43 | 0.8162 | 1021 | 0.49 | 0.341 | 0.149 | 50356.7 | 4063.474
| 0.96 | 1.01 | 0.24 | 0.43 | 0.8162 | 1021 | 0.49 | 0.341 | 0.149 | 98772.467 | 4518.16
| 0.87 | 1.11 | 0 | 0.28 | 0.8906 | 1021 | 0.49 | 0.341 | 0.149 | 1.12563 | 61.70496
| 0.87 | 1.11 | 0 | 0.28 | 0.8906 | 1021 | 0.49 | 0.341 | 0.149 | 2.22094 | 106.1761
| 0.87 | 1.11 | 0 | 0.28 | 0.8906 | 1021 | 0.49 | 0.341 | 0.149 | 13.54925 | 432.7491
| 0.87 | 1.11 | 0 | 0.28 | 0.8906 | 1021 | 0.49 | 0.341 | 0.149 | 76.00845 | 1194.513
| 0.87 | 1.11 | 0 | 0.28 | 0.8906 | 1021 | 0.49 | 0.341 | 0.149 | 218.01975 | 2029.281
| 0.87 | 1.11 | 0 | 0.28 | 0.8906 | 1021 | 0.49 | 0.341 | 0.149 | 706.6076 | 3123.808
| 0.87 | 1.11 | 0 | 0.28 | 0.8906 | 1021 | 0.49 | 0.341 | 0.149 | 4467.084 | 4363.798
| 0.92 | 1.08 | 0.67 | 0.2 | 0.8975 | 1021 | 0.49 | 0.341 | 0.149 | 2.19958 | 110.6858
| 0.92 | 1.08 | 0.67 | 0.2 | 0.8975 | 1021 | 0.49 | 0.341 | 0.149 | 11.10633 | 313.3205
| 0.92 | 1.08 | 0.67 | 0.2 | 0.8975 | 1021 | 0.49 | 0.341 | 0.149 | 45.32374 | 615.7275
| 0.92 | 1.08 | 0.67 | 0.2 | 0.8975 | 1021 | 0.49 | 0.341 | 0.149 | 364.4797 | 1387.418
| 0.92 | 1.08 | 0.67 | 0.2 | 0.8975 | 1021 | 0.49 | 0.341 | 0.149 | 3907.5074 | 2646.558
| 0.92 | 1.08 | 0.67 | 0.2 | 0.8975 | 1021 | 0.49 | 0.341 | 0.149 | 23640.838 | 3666.596
| 0.92 | 1.08 | 0.67 | 0.2 | 0.8975 | 1021 | 0.49 | 0.341 | 0.149 | 44530.652 | 4009.136
| 0.82 | 0.87 | 0.57 | 0.31 | 0.916 | 1021 | 0.49 | 0.341 | 0.149 | 3.53847 | 80.0128
| 0.82 | 0.87 | 0.57 | 0.31 | 0.916 | 1021 | 0.49 | 0.341 | 0.149 | 17.22279 | 235.8797
| 0.82 | 0.87 | 0.57 | 0.31 | 0.916 | 1021 | 0.49 | 0.341 | 0.149 | 277.5435 | 963.4167
| 0.82 | 0.87 | 0.57 | 0.31 | 0.916 | 1021 | 0.49 | 0.341 | 0.149 | 3448.4151 | 2205.509
| 0.82 | 0.87 | 0.57 | 0.31 | 0.916 | 1021 | 0.49 | 0.341 | 0.149 | 9473.373 | 2946.195
| 0.82 | 0.87 | 0.57 | 0.31 | 0.916 | 1021 | 0.49 | 0.341 | 0.149 | 31369.962 | 3646.845
| 0.82 | 0.87 | 0.57 | 0.31 | 0.916 | 1021 | 0.49 | 0.341 | 0.149 | 42371.08 | 3830.368
| 0.81 | 0.89 | 0.6 | 0.3 | 0.7751 | 1021 | 0.49 | 0.341 | 0.149 | 4.8698 | 20.13695
| 0.81 | 0.89 | 0.6 | 0.3 | 0.7751 | 1021 | 0.49 | 0.341 | 0.149 | 20.15348 | 71.97039
| 0.81 | 0.89 | 0.6 | 0.3 | 0.7751 | 1021 | 0.49 | 0.341 | 0.149 | 228.3187 | 390.9864
| 0.81 | 0.89 | 0.6 | 0.3 | 0.7751 | 1021 | 0.49 | 0.341 | 0.149 | 1019.6612 | 942.2758
| 0.81 | 0.89 | 0.6 | 0.3 | 0.7751 | 1021 | 0.49 | 0.341 | 0.149 | 8995.0825 | 2162.9
| 0.81 | 0.89 | 0.6 | 0.3 | 0.7751 | 1021 | 0.49 | 0.341 | 0.149 | 55474.514 | 3513.163
| 0.81 | 0.89 | 0.6 | 0.3 | 0.7751 | 1021 | 0.49 | 0.341 | 0.149 | 105805.77 | 3885.187
| 0.72 | 0.66 | 0 | 0.06 | 0.8388 | 1021 | 0.49 | 0.341 | 0.149 | 0.7150584 | 192.0098
| 0.72 | 0.66 | 0 | 0.06 | 0.8388 | 1021 | 0.49 | 0.341 | 0.149 | 1.6665474 | 379.449
| 0.72 | 0.66 | 0 | 0.06 | 0.8388 | 1021 | 0.49 | 0.341 | 0.149 | 2.9323161 | 562.2053
| 0.72 | 0.66 | 0 | 0.06 | 0.8388 | 1021 | 0.49 | 0.341 | 0.149 | 4.670946 | 838.1804
| 0.72 | 0.66 | 0 | 0.06 | 0.8388 | 1021 | 0.49 | 0.341 | 0.149 | 6.0405135 | 720.6052
| 0.72 | 0.66 | 0 | 0.06 | 0.8388 | 1021 | 0.49 | 0.341 | 0.149 | 98.176365 | 2988.863
| 0.72 | 0.66 | 0 | 0.06 | 0.8388 | 1021 | 0.49 | 0.341 | 0.149 | 188.56782 | 3273.276
| 1.45 | 1.17 | 0.78 | 0.35 | 1.1441 | 929 | 1.25 | 0.155 | 1.095 | 0.176814 | 22.00352
| 1.45 | 1.17 | 0.78 | 0.35 | 1.1441 | 929 | 1.25 | 0.155 | 1.095 | 2.45575 | 153.1991
| 1.45 | 1.17 | 0.78 | 0.35 | 1.1441 | 929 | 1.25 | 0.155 | 1.095 | 9.734593 | 368.8674
| 1.45 | 1.17 | 0.78 | 0.35 | 1.1441 | 929 | 1.25 | 0.155 | 1.095 | 170.52728 | 1032.292
| 1.45 | 1.17 | 0.78 | 0.35 | 1.1441 | 929 | 1.25 | 0.155 | 1.095 | 594.97911 | 1546.33
| 1.45 | 1.17 | 0.78 | 0.35 | 1.1441 | 929 | 1.25 | 0.155 | 1.095 | 1301.15458 | 2040.505
| 1.45 | 1.17 | 0.78 | 0.35 | 1.1441 | 929 | 1.25 | 0.155 | 1.095 | 2180.80423 | 2374.159
| 1.18 | 1.37 | 0.3 | 0.36 | 0.9904 | 929 | 1.25 | 0.155 | 1.095 | 1.9693 | 32.682
| 1.18 | 1.37 | 0.3 | 0.36 | 0.9904 | 929 | 1.25 | 0.155 | 1.095 | 7.06015 | 93.79886
| 1.18 | 1.37 | 0.3 | 0.36 | 0.9904 | 929 | 1.25 | 0.155 | 1.095 | 111.1188 | 519.4766
| 1.18 | 1.37 | 0.3 | 0.36 | 0.9904 | 929 | 1.25 | 0.155 | 1.095 | 288.0625 | 833.1333
| 1.18 | 1.37 | 0.3 | 0.36 | 0.9904 | 929 | 1.25 | 0.155 | 1.095 | 718.06125 | 1274.652
| 1.18 | 1.37 | 0.3 | 0.36 | 0.9904 | 929 | 1.25 | 0.155 | 1.095 | 1464.09075 | 1733.764
| 1.18 | 1.37 | 0.3 | 0.36 | 0.9904 | 929 | 1.25 | 0.155 | 1.095 | 2102.542 | 2054.306
| 1.2 | 1.71 | 0.4 | 0.35 | 0.9904 | 929 | 1.25 | 0.155 | 1.095 | 3.099525 | 27.88971
| 1.2 | 1.71 | 0.4 | 0.35 | 0.9904 | 929 | 1.25 | 0.155 | 1.095 | 11.52294 | 77.71186
| 1.2 | 1.71 | 0.4 | 0.35 | 0.9904 | 929 | 1.25 | 0.155 | 1.095 | 66.918137 | 261.28388
| 1.2 | 1.71 | 0.4 | 0.35 | 0.9904 | 929 | 1.25 | 0.155 | 1.095 | 224.23544 | 559.3378
| 1.2 | 1.71 | 0.4 | 0.35 | 0.9904 | 929 | 1.25 | 0.155 | 1.095 | 677.544 | 1077.432
| 1.2 | 1.71 | 0.4 | 0.35 | 0.9904 | 929 | 1.25 | 0.155 | 1.095 | 1443.0416 | 1451.261
| 1.2 | 1.71 | 0.4 | 0.35 | 0.9904 | 929 | 1.25 | 0.155 | 1.095 | 2044.665 | 1559.754
| 1.05 | 1.57 | 0.79 | 0.23 | 0.9493 | 929 | 1.25 | 0.155 | 1.095 | 6.76044 | 38.86147
| 1.05 | 1.57 | 0.79 | 0.23 | 0.9493 | 929 | 1.25 | 0.155 | 1.095 | 35.42901 | 114.246
| 1.05 | 1.57 | 0.79 | 0.23 | 0.9493 | 929 | 1.25 | 0.155 | 1.095 | 130.98669 | 241.4922
| 1.05 | 1.57 | 0.79 | 0.23 | 0.9493 | 929 | 1.25 | 0.155 | 1.095 | 517.5408 | 511.5489
| 1.05 | 1.57 | 0.79 | 0.23 | 0.9493 | 929 | 1.25 | 0.155 | 1.095 | 3406.173 | 1170.568
| 1.05 | 1.57 | 0.79 | 0.23 | 0.9493 | 929 | 1.25 | 0.155 | 1.095 | 10733.781 | 1904.375
| 1.05 | 1.57 | 0.79 | 0.23 | 0.9493 | 929 | 1.25 | 0.155 | 1.095 | 17033.397 | 2276.331
| 1.06 | 1.13 | 0.3 | 0.31 | 0.9386 | 929 | 1.25 | 0.155 | 1.095 | 1.557416 | 33.34417
| 1.06 | 1.13 | 0.3 | 0.31 | 0.9386 | 929 | 1.25 | 0.155 | 1.095 | 4.902682 | 74.00912
| 1.06 | 1.13 | 0.3 | 0.31 | 0.9386 | 929 | 1.25 | 0.155 | 1.095 | 36.082786 | 252.8316
| 1.06 | 1.13 | 0.3 | 0.31 | 0.9386 | 929 | 1.25 | 0.155 | 1.095 | 266.42938 | 685.0698
| 1.06 | 1.13 | 0.3 | 0.31 | 0.9386 | 929 | 1.25 | 0.155 | 1.095 | 796.38785 | 1076.919
| 1.06 | 1.13 | 0.3 | 0.31 | 0.9386 | 929 | 1.25 | 0.155 | 1.095 | 1301.63426 | 1289.261
| 1.06 | 1.13 | 0.3 | 0.31 | 0.9386 | 929 | 1.25 | 0.155 | 1.095 | 4065.5709 | 2040.045
| 1.22 | 1.92 | 0.46 | 0.35 | 0.9904 | 929 | 1.25 | 0.155 | 1.095 | 3.2776 | 21.68649
| 1.22 | 1.92 | 0.46 | 0.35 | 0.9904 | 929 | 1.25 | 0.155 | 1.095 | 13.43 | 61.1456
| 1.22 | 1.92 | 0.46 | 0.35 | 0.9904 | 929 | 1.25 | 0.155 | 1.095 | 72.7056 | 212.7149
| 1.22 | 1.92 | 0.46 | 0.35 | 0.9904 | 929 | 1.25 | 0.155 | 1.095 | 149.6884 | 341.156
| 1.22 | 1.92 | 0.46 | 0.35 | 0.9904 | 929 | 1.25 | 0.155 | 1.095 | 407.116 | 657.2707
| 1.22 | 1.92 | 0.46 | 0.35 | 0.9904 | 929 | 1.25 | 0.155 | 1.095 | 932.28 | 983.4365
| 1.22 | 1.92 | 0.46 | 0.35 | 0.9904 | 929 | 1.25 | 0.155 | 1.095 | 2032.792 | 1448.79
| 1.07 | 1.72 | 0.82 | 0.26 | 0.9493 | 929 | 1.25 | 0.155 | 1.095 | 2.249222 | 89.01863
| 1.07 | 1.72 | 0.82 | 0.26 | 0.9493 | 929 | 1.25 | 0.155 | 1.095 | 6.776801 | 183.8243
| 1.07 | 1.72 | 0.82 | 0.26 | 0.9493 | 929 | 1.25 | 0.155 | 1.095 | 64.638911 | 574.9482
| 1.07 | 1.72 | 0.82 | 0.26 | 0.9493 | 929 | 1.25 | 0.155 | 1.095 | 163.2725 | 838.5187
| 1.07 | 1.72 | 0.82 | 0.26 | 0.9493 | 929 | 1.25 | 0.155 | 1.095 | 987.26861 | 1642.382
| 1.07 | 1.72 | 0.82 | 0.26 | 0.9493 | 929 | 1.25 | 0.155 | 1.095 | 4018.00785 | 2436.036
| 1.07 | 1.72 | 0.82 | 0.26 | 0.9493 | 929 | 1.25 | 0.155 | 1.095 | 31461.1384 | 3543.933
| 0.96 | 1.01 | 0.24 | 0.43 | 0.8162 | 929 | 1.25 | 0.155 | 1.095 | 3.498854 | 6.537423
| 0.96 | 1.01 | 0.24 | 0.43 | 0.8162 | 929 | 1.25 | 0.155 | 1.095 | 36.962134 | 49.46458
| 0.96 | 1.01 | 0.24 | 0.43 | 0.8162 | 929 | 1.25 | 0.155 | 1.095 | 138.849502 | 119.7884
| 0.96 | 1.01 | 0.24 | 0.43 | 0.8162 | 929 | 1.25 | 0.155 | 1.095 | 472.18352 | 266.0951
| 0.96 | 1.01 | 0.24 | 0.43 | 0.8162 | 929 | 1.25 | 0.155 | 1.095 | 7071.1978 | 1189.627
| 0.96 | 1.01 | 0.24 | 0.43 | 0.8162 | 929 | 1.25 | 0.155 | 1.095 | 41884.564 | 2657.575
| 0.96 | 1.01 | 0.24 | 0.43 | 0.8162 | 929 | 1.25 | 0.155 | 1.095 | 105621.944 | 4224.312
| 1.5 | 1.72 | 0.05 | 1.28 | 1.3632 | 929 | 1.25 | 0.155 | 1.095 | 7.222728 | 25.38848
| 1.5 | 1.72 | 0.05 | 1.28 | 1.3632 | 929 | 1.25 | 0.155 | 1.095 | 40.039572 | 91.54445
| 1.5 | 1.72 | 0.05 | 1.28 | 1.3632 | 929 | 1.25 | 0.155 | 1.095 | 190.83792 | 237.8107
| 1.5 | 1.72 | 0.05 | 1.28 | 1.3632 | 929 | 1.25 | 0.155 | 1.095 | 647.4858 | 467.5135
| 1.5 | 1.72 | 0.05 | 1.28 | 1.3632 | 929 | 1.25 | 0.155 | 1.095 | 3252.078 | 903.7529
| 1.5 | 1.72 | 0.05 | 1.28 | 1.3632 | 929 | 1.25 | 0.155 | 1.095 | 15830.172 | 1543.888
| 1.5 | 1.72 | 0.05 | 1.28 | 1.3632 | 929 | 1.25 | 0.155 | 1.095 | 37718.862 | 1986.64
| 0.72 | 0.66 | 0 | 0.06 | 0.8388 | 929 | 1.25 | 0.155 | 1.095 | 0.6227928 | 110.5436625
| 0.72 | 0.66 | 0 | 0.06 | 0.8388 | 929 | 1.25 | 0.155 | 1.095 | 1.9231611 | 233.2339
| 0.72 | 0.66 | 0 | 0.06 | 0.8388 | 929 | 1.25 | 0.155 | 1.095 | 1.6809639 | 455.7902
| 0.72 | 0.66 | 0 | 0.06 | 0.8388 | 929 | 1.25 | 0.155 | 1.095 | 5.5474692 | 423.9652375
| 0.72 | 0.66 | 0 | 0.06 | 0.8388 | 929 | 1.25 | 0.155 | 1.095 | 14.94414 | 631.8191
| 0.72 | 0.66 | 0 | 0.06 | 0.8388 | 929 | 1.25 | 0.155 | 1.095 | 330.0081 | 2188.051
| 0.72 | 0.66 | 0 | 0.06 | 0.8388 | 929 | 1.25 | 0.155 | 1.095 | 526.865409 | 2182.065
| 0.82 | 0.87 | 0.57 | 0.31 | 0.916 | 929 | 1.25 | 0.155 | 1.095 | 7.0766 | 49.0184
| 0.82 | 0.87 | 0.57 | 0.31 | 0.916 | 929 | 1.25 | 0.155 | 1.095 | 35.22766 | 126.2501
| 0.82 | 0.87 | 0.57 | 0.31 | 0.916 | 929 | 1.25 | 0.155 | 1.095 | 165.28729 | 317.8673
| 0.82 | 0.87 | 0.57 | 0.31 | 0.916 | 929 | 1.25 | 0.155 | 1.095 | 1016.384 | 819.7399
| 0.82 | 0.87 | 0.57 | 0.31 | 0.916 | 929 | 1.25 | 0.155 | 1.095 | 6557.074 | 1688.2725
| 0.82 | 0.87 | 0.57 | 0.31 | 0.916 | 929 | 1.25 | 0.155 | 1.095 | 17070.53 | 2429.711
| 0.82 | 0.87 | 0.57 | 0.31 | 0.916 | 929 | 1.25 | 0.155 | 1.095 | 26724.319 | 2918.479
| 0.92 | 1.08 | 0.67 | 0.2 | 0.8975 | 929 | 1.25 | 0.155 | 1.095 | 5.80444 | 53.48962
| 0.92 | 1.08 | 0.67 | 0.2 | 0.8975 | 929 | 1.25 | 0.155 | 1.095 | 29.32972 | 158.8179
| 0.92 | 1.08 | 0.67 | 0.2 | 0.8975 | 929 | 1.25 | 0.155 | 1.095 | 121.23976 | 339.1767
| 0.92 | 1.08 | 0.67 | 0.2 | 0.8975 | 929 | 1.25 | 0.155 | 1.095 | 970.9944 | 897.1246
| 0.92 | 1.08 | 0.67 | 0.2 | 0.8975 | 929 | 1.25 | 0.155 | 1.095 | 6361.82 | 1692.771
| 0.92 | 1.08 | 0.67 | 0.2 | 0.8975 | 929 | 1.25 | 0.155 | 1.095 | 20130.242 | 2636.931
| 0.92 | 1.08 | 0.67 | 0.2 | 0.8975 | 929 | 1.25 | 0.155 | 1.095 | 32610.791 | 3167.416
| 0.81 | 0.89 | 0.6 | 0.3 | 0.7751 | 929 | 1.25 | 0.155 | 1.095 | 8.62848 | 11.47723
| 0.81 | 0.89 | 0.6 | 0.3 | 0.7751 | 929 | 1.25 | 0.155 | 1.095 | 43.32384 | 42.528
| 0.81 | 0.89 | 0.6 | 0.3 | 0.7751 | 929 | 1.25 | 0.155 | 1.095 | 179.5248 | 120.278
| 0.81 | 0.89 | 0.6 | 0.3 | 0.7751 | 929 | 1.25 | 0.155 | 1.095 | 1351.1232 | 431.9483
| 0.81 | 0.89 | 0.6 | 0.3 | 0.7751 | 929 | 1.25 | 0.155 | 1.095 | 14281.34 | 1439.434
| 0.81 | 0.89 | 0.6 | 0.3 | 0.7751 | 929 | 1.25 | 0.155 | 1.095 | 37027.872 | 2163.867
| 0.81 | 0.89 | 0.6 | 0.3 | 0.7751 | 929 | 1.25 | 0.155 | 1.095 | 72203.04 | 2908.888
| 1.45 | 1.17 | 0.78 | 0.35 | 1.1441 | 495 | 1.11576 | 0.02576 | 1.09 | 0.628672 | 7.319098
| 1.45 | 1.17 | 0.78 | 0.35 | 1.1441 | 495 | 1.11576 | 0.02576 | 1.09 | 6.659994 | 66.2571
| 1.45 | 1.17 | 0.78 | 0.35 | 1.1441 | 495 | 1.11576 | 0.02576 | 1.09 | 32.239086 | 160.0408
| 1.45 | 1.17 | 0.78 | 0.35 | 1.1441 | 495 | 1.11576 | 0.02576 | 1.09 | 150.802696 | 360.5236
| 1.45 | 1.17 | 0.78 | 0.35 | 1.1441 | 495 | 1.11576 | 0.02576 | 1.09 | 649.3003 | 699.1665
| 1.45 | 1.17 | 0.78 | 0.35 | 1.1441 | 495 | 1.11576 | 0.02576 | 1.09 | 1300.07405 | 974.7997
| 1.45 | 1.17 | 0.78 | 0.35 | 1.1441 | 495 | 1.11576 | 0.02576 | 1.09 | 2287.97316 | 1307.686875
| 1.18 | 1.37 | 0.3 | 0.36 | 0.9904 | 495 | 1.11576 | 0.02576 | 1.09 | 2.859675 | 12.07018
| 1.18 | 1.37 | 0.3 | 0.36 | 0.9904 | 495 | 1.11576 | 0.02576 | 1.09 | 13.334675 | 40.64925
| 1.18 | 1.37 | 0.3 | 0.36 | 0.9904 | 495 | 1.11576 | 0.02576 | 1.09 | 67.64755 | 126.2786
| 1.18 | 1.37 | 0.3 | 0.36 | 0.9904 | 495 | 1.11576 | 0.02576 | 1.09 | 311.736 | 314.5042
| 1.18 | 1.37 | 0.3 | 0.36 | 0.9904 | 495 | 1.11576 | 0.02576 | 1.09 | 604.8265 | 463.6979
| 1.18 | 1.37 | 0.3 | 0.36 | 0.9904 | 495 | 1.11576 | 0.02576 | 1.09 | 1101.86525 | 630.4952
| 1.18 | 1.37 | 0.3 | 0.36 | 0.9904 | 495 | 1.11576 | 0.02576 | 1.09 | 1687.1035 | 807.0019
| 1.2 | 1.71 | 0.4 | 0.35 | 0.9904 | 495 | 1.11576 | 0.02576 | 1.09 | 3.770481 | 9.884727
| 1.2 | 1.71 | 0.4 | 0.35 | 0.9904 | 495 | 1.11576 | 0.02576 | 1.09 | 14.369641 | 34.918
| 1.2 | 1.71 | 0.4 | 0.35 | 0.9904 | 495 | 1.11576 | 0.02576 | 1.09 | 82.389021 | 112.3503
| 1.2 | 1.71 | 0.4 | 0.35 | 0.9904 | 495 | 1.11576 | 0.02576 | 1.09 | 269.3548 | 282.1239
| 1.2 | 1.71 | 0.4 | 0.35 | 0.9904 | 495 | 1.11576 | 0.02576 | 1.09 | 633.2755 | 480.5639
| 1.2 | 1.71 | 0.4 | 0.35 | 0.9904 | 495 | 1.11576 | 0.02576 | 1.09 | 1271.36438 | 654.9464
| 1.2 | 1.71 | 0.4 | 0.35 | 0.9904 | 495 | 1.11576 | 0.02576 | 1.09 | 1962.7894 | 755.2443
| 1.05 | 1.57 | 0.79 | 0.23 | 0.9493 | 495 | 1.11576 | 0.02576 | 1.09 | 6.67815 | 23.74978
| 1.05 | 1.57 | 0.79 | 0.23 | 0.9493 | 495 | 1.11576 | 0.02576 | 1.09 | 33.28947 | 70.96226
| 1.05 | 1.57 | 0.79 | 0.23 | 0.9493 | 495 | 1.11576 | 0.02576 | 1.09 | 124.65669 | 153.8373
| 1.05 | 1.57 | 0.79 | 0.23 | 0.9493 | 495 | 1.11576 | 0.02576 | 1.09 | 502.9185 | 317.6374
| 1.05 | 1.57 | 0.79 | 0.23 | 0.9493 | 495 | 1.11576 | 0.02576 | 1.09 | 3623.925 | 789.9744
| 1.05 | 1.57 | 0.79 | 0.23 | 0.9493 | 495 | 1.11576 | 0.02576 | 1.09 | 8592.975 | 1237.024
| 1.05 | 1.57 | 0.79 | 0.23 | 0.9493 | 495 | 1.11576 | 0.02576 | 1.09 | 15301.509 | 1605.74
| 1.06 | 1.13 | 0.3 | 0.31 | 0.9386 | 495 | 1.11576 | 0.02576 | 1.09 | 2.904263 | 9.144206
| 1.06 | 1.13 | 0.3 | 0.31 | 0.9386 | 495 | 1.11576 | 0.02576 | 1.09 | 12.383841 | 30.03344
| 1.06 | 1.13 | 0.3 | 0.31 | 0.9386 | 495 | 1.11576 | 0.02576 | 1.09 | 61.629176 | 91.14024
| 1.06 | 1.13 | 0.3 | 0.31 | 0.9386 | 495 | 1.11576 | 0.02576 | 1.09 | 264.91964 | 220.291
| 1.06 | 1.13 | 0.3 | 0.31 | 0.9386 | 495 | 1.11576 | 0.02576 | 1.09 | 553.0416 | 335.2407
| 1.06 | 1.13 | 0.3 | 0.31 | 0.9386 | 495 | 1.11576 | 0.02576 | 1.09 | 1618.918 | 614.956
| 1.06 | 1.13 | 0.3 | 0.31 | 0.9386 | 495 | 1.11576 | 0.02576 | 1.09 | 2292.10316 | 743.9721
| 1.22 | 1.92 | 0.46 | 0.35 | 0.9904 | 495 | 1.11576 | 0.02576 | 1.09 | 3.8828 | 13.80099
| 1.22 | 1.92 | 0.46 | 0.35 | 0.9904 | 495 | 1.11576 | 0.02576 | 1.09 | 13.9876 | 35.78586
| 1.22 | 1.92 | 0.46 | 0.35 | 0.9904 | 495 | 1.11576 | 0.02576 | 1.09 | 79.8388 | 115.8109
| 1.22 | 1.92 | 0.46 | 0.35 | 0.9904 | 495 | 1.11576 | 0.02576 | 1.09 | 150.008 | 166.45
| 1.22 | 1.92 | 0.46 | 0.35 | 0.9904 | 495 | 1.11576 | 0.02576 | 1.09 | 445.298 | 320.1122
| 1.22 | 1.92 | 0.46 | 0.35 | 0.9904 | 495 | 1.11576 | 0.02576 | 1.09 | 1188.028 | 550.33
| 1.22 | 1.92 | 0.46 | 0.35 | 0.9904 | 495 | 1.11576 | 0.02576 | 1.09 | 1634.856 | 636.6436
| 0.96 | 1.01 | 0.24 | 0.43 | 0.8162 | 495 | 1.11576 | 0.02576 | 1.09 | 4.270728 | 1.353454
| 0.96 | 1.01 | 0.24 | 0.43 | 0.8162 | 495 | 1.11576 | 0.02576 | 1.09 | 44.292626 | 12.67969
| 0.96 | 1.01 | 0.24 | 0.43 | 0.8162 | 495 | 1.11576 | 0.02576 | 1.09 | 177.702034 | 31.53678
| 0.96 | 1.01 | 0.24 | 0.43 | 0.8162 | 495 | 1.11576 | 0.02576 | 1.09 | 677.955 | 86.91842
| 0.96 | 1.01 | 0.24 | 0.43 | 0.8162 | 495 | 1.11576 | 0.02576 | 1.09 | 4755.76068 | 299.1169
| 0.96 | 1.01 | 0.24 | 0.43 | 0.8162 | 495 | 1.11576 | 0.02576 | 1.09 | 31520.19 | 1049.599
| 0.96 | 1.01 | 0.24 | 0.43 | 0.8162 | 495 | 1.11576 | 0.02576 | 1.09 | 95444.3 | 2036.56875
| 1.5 | 1.72 | 0.05 | 1.28 | 1.3632 | 495 | 1.11576 | 0.02576 | 1.09 | 9.480216 | 1.523643
| 1.5 | 1.72 | 0.05 | 1.28 | 1.3632 | 495 | 1.11576 | 0.02576 | 1.09 | 55.3578 | 7.810964
| 1.5 | 1.72 | 0.05 | 1.28 | 1.3632 | 495 | 1.11576 | 0.02576 | 1.09 | 293.1342 | 30.23529
| 1.5 | 1.72 | 0.05 | 1.28 | 1.3632 | 495 | 1.11576 | 0.02576 | 1.09 | 876.28776 | 65.32083
| 1.5 | 1.72 | 0.05 | 1.28 | 1.3632 | 495 | 1.11576 | 0.02576 | 1.09 | 4534.4052 | 191.5638
| 1.5 | 1.72 | 0.05 | 1.28 | 1.3632 | 495 | 1.11576 | 0.02576 | 1.09 | 17972.6268 | 476.9306
| 1.5 | 1.72 | 0.05 | 1.28 | 1.3632 | 495 | 1.11576 | 0.02576 | 1.09 | 35130.615 | 732.1588
| 0.72 | 0.66 | 0 | 0.06 | 0.8388 | 495 | 1.11576 | 0.02576 | 1.09 | 6.0174471 | 54.57997
| 0.72 | 0.66 | 0 | 0.06 | 0.8388 | 495 | 1.11576 | 0.02576 | 1.09 | 14.1224034 | 124.9189725
| 0.72 | 0.66 | 0 | 0.06 | 0.8388 | 495 | 1.11576 | 0.02576 | 1.09 | 36.3093969 | 178.8747
| 0.72 | 0.66 | 0 | 0.06 | 0.8388 | 495 | 1.11576 | 0.02576 | 1.09 | 68.4322422 | 236.808175
| 0.72 | 0.66 | 0 | 0.06 | 0.8388 | 495 | 1.11576 | 0.02576 | 1.09 | 100.108176 | 382.5023
| 0.72 | 0.66 | 0 | 0.06 | 0.8388 | 495 | 1.11576 | 0.02576 | 1.09 | 574.209195 | 834.9881
| 0.72 | 0.66 | 0 | 0.06 | 0.8388 | 495 | 1.11576 | 0.02576 | 1.09 | 678.72882 | 1177.773
| 0.82 | 0.87 | 0.57 | 0.31 | 0.916 | 495 | 1.11576 | 0.02576 | 1.09 | 8.21576 | 17.58262
| 0.82 | 0.87 | 0.57 | 0.31 | 0.916 | 495 | 1.11576 | 0.02576 | 1.09 | 41.44126 | 41.68954
| 0.82 | 0.87 | 0.57 | 0.31 | 0.916 | 495 | 1.11576 | 0.02576 | 1.09 | 192.4813 | 113.3452
| 0.82 | 0.87 | 0.57 | 0.31 | 0.916 | 495 | 1.11576 | 0.02576 | 1.09 | 634.6502 | 242.4959
| 0.82 | 0.87 | 0.57 | 0.31 | 0.916 | 495 | 1.11576 | 0.02576 | 1.09 | 4200.5587 | 669.8655
| 0.82 | 0.87 | 0.57 | 0.31 | 0.916 | 495 | 1.11576 | 0.02576 | 1.09 | 16099.441 | 1283.491
| 0.82 | 0.87 | 0.57 | 0.31 | 0.916 | 495 | 1.11576 | 0.02576 | 1.09 | 28908.841 | 1729.712
| 0.92 | 1.08 | 0.67 | 0.2 | 0.8975 | 495 | 1.11576 | 0.02576 | 1.09 | 5.90054 | 27.32255
| 0.92 | 1.08 | 0.67 | 0.2 | 0.8975 | 495 | 1.11576 | 0.02576 | 1.09 | 27.5807 | 74.93995
| 0.92 | 1.08 | 0.67 | 0.2 | 0.8975 | 495 | 1.11576 | 0.02576 | 1.09 | 129.85032 | 174.54488
| 0.92 | 1.08 | 0.67 | 0.2 | 0.8975 | 495 | 1.11576 | 0.02576 | 1.09 | 467.6226 | 361.6317
| 0.92 | 1.08 | 0.67 | 0.2 | 0.8975 | 495 | 1.11576 | 0.02576 | 1.09 | 3616.7738 | 939.4099
| 0.92 | 1.08 | 0.67 | 0.2 | 0.8975 | 495 | 1.11576 | 0.02576 | 1.09 | 21038.882 | 2049.862
| 0.92 | 1.08 | 0.67 | 0.2 | 0.8975 | 495 | 1.11576 | 0.02576 | 1.09 | 34592.762 | 2582.232
| 0.81 | 0.89 | 0.6 | 0.3 | 0.7751 | 495 | 1.11576 | 0.02576 | 1.09 | 8.30592 | 4.814913
| 0.81 | 0.89 | 0.6 | 0.3 | 0.7751 | 495 | 1.11576 | 0.02576 | 1.09 | 43.9488 | 18.33702
| 0.81 | 0.89 | 0.6 | 0.3 | 0.7751 | 495 | 1.11576 | 0.02576 | 1.09 | 182.40768 | 54.628
| 0.81 | 0.89 | 0.6 | 0.3 | 0.7751 | 495 | 1.11576 | 0.02576 | 1.09 | 740.6784 | 135.408
| 0.81 | 0.89 | 0.6 | 0.3 | 0.7751 | 495 | 1.11576 | 0.02576 | 1.09 | 4730.544 | 426.1187
| 0.81 | 0.89 | 0.6 | 0.3 | 0.7751 | 495 | 1.11576 | 0.02576 | 1.09 | 32600.736 | 1218.489
| 0.81 | 0.89 | 0.6 | 0.3 | 0.7751 | 495 | 1.11576 | 0.02576 | 1.09 | 63685.44 | 1711.68
| 1.73 | 1.55 | 0.47 | 0.45 | 1.8088 | 495 | 1.11576 | 0.02576 | 1.09 | 0.2593078 | 66.83065
| 1.73 | 1.55 | 0.47 | 0.45 | 1.8088 | 495 | 1.11576 | 0.02576 | 1.09 | 2.03917 | 302.6884
| 1.73 | 1.55 | 0.47 | 0.45 | 1.8088 | 495 | 1.11576 | 0.02576 | 1.09 | 2.842658 | 322.9443
| 1.73 | 1.55 | 0.47 | 0.45 | 1.8088 | 495 | 1.11576 | 0.02576 | 1.09 | 5.751199 | 546.4736
| 1.73 | 1.55 | 0.47 | 0.45 | 1.8088 | 495 | 1.11576 | 0.02576 | 1.09 | 7.692568 | 748.2124
| 1.73 | 1.55 | 0.47 | 0.45 | 1.8088 | 495 | 1.11576 | 0.02576 | 1.09 | 12.00541 | 936.8876
| 1.73 | 1.55 | 0.47 | 0.45 | 1.8088 | 495 | 1.11576 | 0.02576 | 1.09 | 15.6095 | 1106.494
| 0.81 | 0.89 | 0.6 | 0.3 | 0.7751 | 721.5 | 0.808 | 0.42 | 0.388 | 318.7657 | 355.4224
| 0.81 | 0.89 | 0.6 | 0.3 | 0.7751 | 721.5 | 0.808 | 0.42 | 0.388 | 1275.063 | 752.4181
| 0.81 | 0.89 | 0.6 | 0.3 | 0.7751 | 721.5 | 0.808 | 0.42 | 0.388 | 2231.36 | 1018.457
| 0.81 | 0.89 | 0.6 | 0.3 | 0.7751 | 721.5 | 0.808 | 0.42 | 0.388 | 3187.657 | 1235.221
| 0.81 | 0.89 | 0.6 | 0.3 | 0.7751 | 721.5 | 0.808 | 0.42 | 0.388 | 4143.955 | 1423.6
| 0.81 | 0.89 | 0.6 | 0.3 | 0.7751 | 721.5 | 0.808 | 0.42 | 0.388 | 5100.252 | 1592.846
| 0.81 | 0.89 | 0.6 | 0.3 | 0.7751 | 721.5 | 0.808 | 0.42 | 0.388 | 6694.081 | 1845.293
| 0.82 | 0.87 | 0.57 | 0.31 | 0.916 | 721.5 | 0.808 | 0.42 | 0.388 | 92.47272 | 552.9658
| 0.82 | 0.87 | 0.57 | 0.31 | 0.916 | 721.5 | 0.808 | 0.42 | 0.388 | 508.6 | 1118.068
| 0.82 | 0.87 | 0.57 | 0.31 | 0.916 | 721.5 | 0.808 | 0.42 | 0.388 | 924.7272 | 1431.193
| 0.82 | 0.87 | 0.57 | 0.31 | 0.916 | 721.5 | 0.808 | 0.42 | 0.388 | 1340.854 | 1668.566
| 0.82 | 0.87 | 0.57 | 0.31 | 0.916 | 721.5 | 0.808 | 0.42 | 0.388 | 1756.982 | 1865.622
| 0.82 | 0.87 | 0.57 | 0.31 | 0.916 | 721.5 | 0.808 | 0.42 | 0.388 | 2173.109 | 2036.804
| 0.82 | 0.87 | 0.57 | 0.31 | 0.916 | 721.5 | 0.808 | 0.42 | 0.388 | 2866.654 | 2283.656
| 0.92 | 1.08 | 0.67 | 0.2 | 0.8975 | 721.5 | 0.808 | 0.42 | 0.388 | 38.89386 | 407.7202
| 0.92 | 1.08 | 0.67 | 0.2 | 0.8975 | 721.5 | 0.808 | 0.42 | 0.388 | 202.2481 | 817.5526
| 0.92 | 1.08 | 0.67 | 0.2 | 0.8975 | 721.5 | 0.808 | 0.42 | 0.388 | 365.6023 | 1049.596
| 0.92 | 1.08 | 0.67 | 0.2 | 0.8975 | 721.5 | 0.808 | 0.42 | 0.388 | 528.9565 | 1226.636
| 0.92 | 1.08 | 0.67 | 0.2 | 0.8975 | 721.5 | 0.808 | 0.42 | 0.388 | 692.3107 | 1374.167
| 0.92 | 1.08 | 0.67 | 0.2 | 0.8975 | 721.5 | 0.808 | 0.42 | 0.388 | 855.6649 | 1502.674
| 0.92 | 1.08 | 0.67 | 0.2 | 0.8975 | 721.5 | 0.808 | 0.42 | 0.388 | 1073.47 | 1653.583
| 1.07 | 1.72 | 0.82 | 0.26 | 0.9493 | 721.5 | 0.808 | 0.42 | 0.388 | 35.94278 | 286.5759
| 1.07 | 1.72 | 0.82 | 0.26 | 0.9493 | 721.5 | 0.808 | 0.42 | 0.388 | 143.7711 | 539.9842
| 1.07 | 1.72 | 0.82 | 0.26 | 0.9493 | 721.5 | 0.808 | 0.42 | 0.388 | 251.5995 | 697.3479
| 1.07 | 1.72 | 0.82 | 0.26 | 0.9493 | 721.5 | 0.808 | 0.42 | 0.388 | 359.4278 | 820.8044
| 1.07 | 1.72 | 0.82 | 0.26 | 0.9493 | 721.5 | 0.808 | 0.42 | 0.388 | 467.2561 | 925.3622
| 1.07 | 1.72 | 0.82 | 0.26 | 0.9493 | 721.5 | 0.808 | 0.42 | 0.388 | 646.97 | 1073.74
| 1.07 | 1.72 | 0.82 | 0.26 | 0.9493 | 721.5 | 0.808 | 0.42 | 0.388 | 754.7984 | 1152.11
| 0.96 | 0.82 | 0.54 | 0.17 | 1.0199 | 721.5 | 0.808 | 0.42 | 0.388 | 61.35082 | 1150.277
| 0.96 | 0.82 | 0.54 | 0.17 | 1.0199 | 721.5 | 0.808 | 0.42 | 0.388 | 245.4033 | 1799.981
| 0.96 | 0.82 | 0.54 | 0.17 | 1.0199 | 721.5 | 0.808 | 0.42 | 0.388 | 429.4558 | 2156.598
| 0.96 | 0.82 | 0.54 | 0.17 | 1.0199 | 721.5 | 0.808 | 0.42 | 0.388 | 613.5082 | 2419.929
| 0.96 | 0.82 | 0.54 | 0.17 | 1.0199 | 721.5 | 0.808 | 0.42 | 0.388 | 920.2623 | 2758.545
| 0.96 | 0.82 | 0.54 | 0.17 | 1.0199 | 721.5 | 0.808 | 0.42 | 0.388 | 1104.315 | 2925.874
| 0.96 | 0.82 | 0.54 | 0.17 | 1.0199 | 721.5 | 0.808 | 0.42 | 0.388 | 1288.367 | 3075.243
| 1.2 | 1.49 | 0.09 | 0.56 | 1.1235 | 721.5 | 0.808 | 0.42 | 0.388 | 16.29487 | 347.5364
| 1.2 | 1.49 | 0.09 | 0.56 | 1.1235 | 721.5 | 0.808 | 0.42 | 0.388 | 65.17949 | 749.103
| 1.2 | 1.49 | 0.09 | 0.56 | 1.1235 | 721.5 | 0.808 | 0.42 | 0.388 | 114.0641 | 1021.374
| 1.2 | 1.49 | 0.09 | 0.56 | 1.1235 | 721.5 | 0.808 | 0.42 | 0.388 | 162.9487 | 1244.515
| 1.2 | 1.49 | 0.09 | 0.56 | 1.1235 | 721.5 | 0.808 | 0.42 | 0.388 | 244.4231 | 1557.955
| 1.2 | 1.49 | 0.09 | 0.56 | 1.1235 | 721.5 | 0.808 | 0.42 | 0.388 | 293.3077 | 1723.54
| 1.2 | 1.49 | 0.09 | 0.56 | 1.1235 | 721.5 | 0.808 | 0.42 | 0.388 | 342.1923 | 1877.197
| 0.81 | 0.89 | 0.6 | 0.3 | 0.7751 | 1021 | 0.6256 | 0.3506 | 0.275 | 212.5105 | 340.5413
| 0.81 | 0.89 | 0.6 | 0.3 | 0.7751 | 1021 | 0.6256 | 0.3506 | 0.275 | 531.2762 | 512.6508
| 0.81 | 0.89 | 0.6 | 0.3 | 0.7751 | 1021 | 0.6256 | 0.3506 | 0.275 | 1009.425 | 682.7555
| 0.81 | 0.89 | 0.6 | 0.3 | 0.7751 | 1021 | 0.6256 | 0.3506 | 0.275 | 1328.191 | 771.7443
| 0.81 | 0.89 | 0.6 | 0.3 | 0.7751 | 1021 | 0.6256 | 0.3506 | 0.275 | 1806.339 | 885.297
| 0.81 | 0.89 | 0.6 | 0.3 | 0.7751 | 1021 | 0.6256 | 0.3506 | 0.275 | 2443.871 | 1013.201
| 0.81 | 0.89 | 0.6 | 0.3 | 0.7751 | 1021 | 0.6256 | 0.3506 | 0.275 | 2922.019 | 1097.339
| 1.22 | 1.92 | 0.46 | 0.35 | 0.9904 | 908 | 1.33 | 0.033 | 1.297 | 100 | 302.6478
| 1.22 | 1.92 | 0.46 | 0.35 | 0.9904 | 908 | 1.33 | 0.033 | 1.297 | 300 | 555.3164
| 1.22 | 1.92 | 0.46 | 0.35 | 0.9904 | 908 | 1.33 | 0.033 | 1.297 | 500 | 736.3916
| 1.22 | 1.92 | 0.46 | 0.35 | 0.9904 | 908 | 1.33 | 0.033 | 1.297 | 800 | 954.7338
| 1.22 | 1.92 | 0.46 | 0.35 | 0.9904 | 908 | 1.33 | 0.033 | 1.297 | 1200 | 1194.456
| 1.22 | 1.92 | 0.46 | 0.35 | 0.9904 | 908 | 1.33 | 0.033 | 1.297 | 1600 | 1400.223
| 1.22 | 1.92 | 0.46 | 0.35 | 0.9904 | 908 | 1.33 | 0.033 | 1.297 | 1900 | 1539.683
| 0.9 | 0.85 | 0.73 | 0.37 | 0.9904 | 1130.1 | 1.309 | 0.326 | 0.983 | 108.5996 | 185.1234
| 0.9 | 0.85 | 0.73 | 0.37 | 0.9904 | 1130.1 | 1.309 | 0.326 | 0.983 | 398.1987 | 567.363
| 0.9 | 0.85 | 0.73 | 0.37 | 0.9904 | 1130.1 | 1.309 | 0.326 | 0.983 | 832.5973 | 951.9181
| 0.9 | 0.85 | 0.73 | 0.37 | 0.9904 | 1130.1 | 1.309 | 0.326 | 0.983 | 1122.196 | 1133.692
| 0.9 | 0.85 | 0.73 | 0.37 | 0.9904 | 1130.1 | 1.309 | 0.326 | 0.983 | 1556.595 | 1338.81
| 0.9 | 0.85 | 0.73 | 0.37 | 0.9904 | 1130.1 | 1.309 | 0.326 | 0.983 | 1846.194 | 1444.734
| 0.9 | 0.85 | 0.73 | 0.37 | 0.9904 | 1130.1 | 1.309 | 0.326 | 0.983 | 2280.593 | 1572.075
| 1.07 | 1.72 | 0.82 | 0.26 | 0.9493 | 824 | 0.58 | 0.22 | 0.36 | 200 | 898.0432
| 1.07 | 1.72 | 0.82 | 0.26 | 0.9493 | 824 | 0.58 | 0.22 | 0.36 | 600 | 1285.032
| 1.07 | 1.72 | 0.82 | 0.26 | 0.9493 | 824 | 0.58 | 0.22 | 0.36 | 1000 | 1518
| 1.07 | 1.72 | 0.82 | 0.26 | 0.9493 | 824 | 0.58 | 0.22 | 0.36 | 1400 | 1694.075
| 1.07 | 1.72 | 0.82 | 0.26 | 0.9493 | 824 | 0.58 | 0.22 | 0.36 | 1800 | 1838.785
| 1.07 | 1.72 | 0.82 | 0.26 | 0.9493 | 824 | 0.58 | 0.22 | 0.36 | 2200 | 1963.16
| 1.07 | 1.72 | 0.82 | 0.26 | 0.9493 | 824 | 0.58 | 0.22 | 0.36 | 2600 | 2073.092
| 0.9 | 0.85 | 0.73 | 0.37 | 0.9904 | 383.2 | 0.789 | 0.086 | 0.703 | 144.7995 | 1066.127
| 0.9 | 0.85 | 0.73 | 0.37 | 0.9904 | 383.2 | 0.789 | 0.086 | 0.703 | 579.1981 | 1708.888
| 0.9 | 0.85 | 0.73 | 0.37 | 0.9904 | 383.2 | 0.789 | 0.086 | 0.703 | 868.7972 | 1831.583
| 0.9 | 0.85 | 0.73 | 0.37 | 0.9904 | 383.2 | 0.789 | 0.086 | 0.703 | 1303.196 | 1923.659
| 0.9 | 0.85 | 0.73 | 0.37 | 0.9904 | 383.2 | 0.789 | 0.086 | 0.703 | 1592.795 | 1959.479
| 0.9 | 0.85 | 0.73 | 0.37 | 0.9904 | 383.2 | 0.789 | 0.086 | 0.703 | 2027.193 | 1995.307
| 0.9 | 0.85 | 0.73 | 0.37 | 0.9904 | 383.2 | 0.789 | 0.086 | 0.703 | 2316.792 | 2012.169
| 1.22 | 1.92 | 0.46 | 0.35 | 0.9904 | 1000 | 0.58 | 0.27 | 0.31 | 100 | 1142.043
| 1.22 | 1.92 | 0.46 | 0.35 | 0.9904 | 1000 | 0.58 | 0.27 | 0.31 | 300 | 1780.056
| 1.22 | 1.92 | 0.46 | 0.35 | 0.9904 | 1000 | 0.58 | 0.27 | 0.31 | 600 | 2069.026
| 1.22 | 1.92 | 0.46 | 0.35 | 0.9904 | 1000 | 0.58 | 0.27 | 0.31 | 800 | 2156.548
| 1.22 | 1.92 | 0.46 | 0.35 | 0.9904 | 1000 | 0.58 | 0.27 | 0.31 | 1200 | 2251.802
| 1.22 | 1.92 | 0.46 | 0.35 | 0.9904 | 1000 | 0.58 | 0.27 | 0.31 | 1600 | 2302.656
| 1.22 | 1.92 | 0.46 | 0.35 | 0.9904 | 1000 | 0.58 | 0.27 | 0.31 | 1900 | 2327.555
| 0.81 | 0.89 | 0.6 | 0.3 | 0.7751 | 901.3 | 0.5694 | 0.3012 | 0.2682 | 212.5105 | 331.61
| 0.81 | 0.89 | 0.6 | 0.3 | 0.7751 | 901.3 | 0.5694 | 0.3012 | 0.2682 | 531.2762 | 529.88
| 0.81 | 0.89 | 0.6 | 0.3 | 0.7751 | 901.3 | 0.5694 | 0.3012 | 0.2682 | 1009.425 | 735.8045
| 0.81 | 0.89 | 0.6 | 0.3 | 0.7751 | 901.3 | 0.5694 | 0.3012 | 0.2682 | 1487.573 | 897.228
| 0.81 | 0.89 | 0.6 | 0.3 | 0.7751 | 901.3 | 0.5694 | 0.3012 | 0.2682 | 1806.339 | 990.9089
| 0.81 | 0.89 | 0.6 | 0.3 | 0.7751 | 901.3 | 0.5694 | 0.3012 | 0.2682 | 2443.871 | 1156.602
| 0.81 | 0.89 | 0.6 | 0.3 | 0.7751 | 901.3 | 0.5694 | 0.3012 | 0.2682 | 2922.019 | 1267.301
| 0.81 | 0.89 | 0.6 | 0.3 | 0.7751 | 838.6 | 0.5257 | 0.2882 | 0.2375 | 212.5105 | 382.2091
| 0.81 | 0.89 | 0.6 | 0.3 | 0.7751 | 838.6 | 0.5257 | 0.2882 | 0.2375 | 690.6591 | 677.3109
| 0.81 | 0.89 | 0.6 | 0.3 | 0.7751 | 838.6 | 0.5257 | 0.2882 | 0.2375 | 1009.425 | 814.3162
| 0.81 | 0.89 | 0.6 | 0.3 | 0.7751 | 838.6 | 0.5257 | 0.2882 | 0.2375 | 1487.573 | 982.9757
| 0.81 | 0.89 | 0.6 | 0.3 | 0.7751 | 838.6 | 0.5257 | 0.2882 | 0.2375 | 1965.722 | 1125.387
| 0.81 | 0.89 | 0.6 | 0.3 | 0.7751 | 838.6 | 0.5257 | 0.2882 | 0.2375 | 2443.871 | 1250.843
| 0.81 | 0.89 | 0.6 | 0.3 | 0.7751 | 838.6 | 0.5257 | 0.2882 | 0.2375 | 2922.019 | 1364.191
| 0.81 | 0.89 | 0.6 | 0.3 | 0.7751 | 671.5 | 0.588 | 0.4 | 0.188 | 318.7657 | 408.8918
| 0.81 | 0.89 | 0.6 | 0.3 | 0.7751 | 671.5 | 0.588 | 0.4 | 0.188 | 1275.063 | 811.0097
| 0.81 | 0.89 | 0.6 | 0.3 | 0.7751 | 671.5 | 0.588 | 0.4 | 0.188 | 2231.36 | 1069.269
| 0.81 | 0.89 | 0.6 | 0.3 | 0.7751 | 671.5 | 0.588 | 0.4 | 0.188 | 3187.657 | 1275.288
| 0.81 | 0.89 | 0.6 | 0.3 | 0.7751 | 671.5 | 0.588 | 0.4 | 0.188 | 4781.486 | 1558.108
| 0.81 | 0.89 | 0.6 | 0.3 | 0.7751 | 671.5 | 0.588 | 0.4 | 0.188 | 6056.549 | 1751.107
| 0.81 | 0.89 | 0.6 | 0.3 | 0.7751 | 671.5 | 0.588 | 0.4 | 0.188 | 6694.081 | 1839.86
| 0.82 | 0.87 | 0.57 | 0.31 | 0.916 | 671.5 | 0.588 | 0.4 | 0.188 | 92.47272 | 534.2641
| 0.82 | 0.87 | 0.57 | 0.31 | 0.916 | 671.5 | 0.588 | 0.4 | 0.188 | 508.6 | 1007.328
| 0.82 | 0.87 | 0.57 | 0.31 | 0.916 | 671.5 | 0.588 | 0.4 | 0.188 | 924.7272 | 1258.218
| 0.82 | 0.87 | 0.57 | 0.31 | 0.916 | 671.5 | 0.588 | 0.4 | 0.188 | 1340.854 | 1444.724
| 0.82 | 0.87 | 0.57 | 0.31 | 0.916 | 671.5 | 0.588 | 0.4 | 0.188 | 2034.4 | 1687.086
| 0.82 | 0.87 | 0.57 | 0.31 | 0.916 | 671.5 | 0.588 | 0.4 | 0.188 | 2450.527 | 1808.021
| 0.82 | 0.87 | 0.57 | 0.31 | 0.916 | 671.5 | 0.588 | 0.4 | 0.188 | 2866.654 | 1916.649
| 0.92 | 1.08 | 0.67 | 0.2 | 0.8975 | 671.5 | 0.588 | 0.4 | 0.188 | 38.89386 | 486.6133
| 0.92 | 1.08 | 0.67 | 0.2 | 0.8975 | 671.5 | 0.588 | 0.4 | 0.188 | 202.2481 | 924.0794
| 0.92 | 1.08 | 0.67 | 0.2 | 0.8975 | 671.5 | 0.588 | 0.4 | 0.188 | 365.6023 | 1163.404
| 0.92 | 1.08 | 0.67 | 0.2 | 0.8975 | 671.5 | 0.588 | 0.4 | 0.188 | 528.9565 | 1343.169
| 0.92 | 1.08 | 0.67 | 0.2 | 0.8975 | 671.5 | 0.588 | 0.4 | 0.188 | 801.2135 | 1578.623
| 0.92 | 1.08 | 0.67 | 0.2 | 0.8975 | 671.5 | 0.588 | 0.4 | 0.188 | 964.5677 | 1696.781
| 0.92 | 1.08 | 0.67 | 0.2 | 0.8975 | 671.5 | 0.588 | 0.4 | 0.188 | 1127.922 | 1803.254
| 1.2 | 1.49 | 0.09 | 0.56 | 1.1235 | 671.5 | 0.588 | 0.4 | 0.188 | 16.29487 | 868.412
| 1.2 | 1.49 | 0.09 | 0.56 | 1.1235 | 671.5 | 0.588 | 0.4 | 0.188 | 65.17949 | 1259.151
| 1.2 | 1.49 | 0.09 | 0.56 | 1.1235 | 671.5 | 0.588 | 0.4 | 0.188 | 114.0641 | 1462.891
| 1.2 | 1.49 | 0.09 | 0.56 | 1.1235 | 671.5 | 0.588 | 0.4 | 0.188 | 162.9487 | 1609.629
| 1.2 | 1.49 | 0.09 | 0.56 | 1.1235 | 671.5 | 0.588 | 0.4 | 0.188 | 211.8333 | 1726.882
| 1.2 | 1.49 | 0.09 | 0.56 | 1.1235 | 671.5 | 0.588 | 0.4 | 0.188 | 293.3077 | 1884.251
| 1.2 | 1.49 | 0.09 | 0.56 | 1.1235 | 671.5 | 0.588 | 0.4 | 0.188 | 342.1923 | 1963.725
| 0.81 | 0.89 | 0.6 | 0.3 | 0.7751 | 31.8 | 0.283 | 0.0028 | 0.2802 | 318.7657 | 130.2751
| 0.81 | 0.89 | 0.6 | 0.3 | 0.7751 | 31.8 | 0.283 | 0.0028 | 0.2802 | 1275.063 | 324.8021
| 0.81 | 0.89 | 0.6 | 0.3 | 0.7751 | 31.8 | 0.283 | 0.0028 | 0.2802 | 2231.36 | 469.6571
| 0.81 | 0.89 | 0.6 | 0.3 | 0.7751 | 31.8 | 0.283 | 0.0028 | 0.2802 | 3187.657 | 594.1024
| 0.81 | 0.89 | 0.6 | 0.3 | 0.7751 | 31.8 | 0.283 | 0.0028 | 0.2802 | 4462.72 | 741.5829
| 0.81 | 0.89 | 0.6 | 0.3 | 0.7751 | 31.8 | 0.283 | 0.0028 | 0.2802 | 5419.018 | 842.8051
| 0.81 | 0.89 | 0.6 | 0.3 | 0.7751 | 31.8 | 0.283 | 0.0028 | 0.2802 | 6375.315 | 938.0805
| 0.82 | 0.87 | 0.57 | 0.31 | 0.916 | 31.8 | 0.283 | 0.0028 | 0.2802 | 92.47272 | 23.40164
| 0.82 | 0.87 | 0.57 | 0.31 | 0.916 | 31.8 | 0.283 | 0.0028 | 0.2802 | 508.6 | 86.22313
| 0.82 | 0.87 | 0.57 | 0.31 | 0.916 | 31.8 | 0.283 | 0.0028 | 0.2802 | 924.7272 | 136.2217
| 0.82 | 0.87 | 0.57 | 0.31 | 0.916 | 31.8 | 0.283 | 0.0028 | 0.2802 | 1340.854 | 181.006
| 0.82 | 0.87 | 0.57 | 0.31 | 0.916 | 31.8 | 0.283 | 0.0028 | 0.2802 | 1756.982 | 222.5834
| 0.82 | 0.87 | 0.57 | 0.31 | 0.916 | 31.8 | 0.283 | 0.0028 | 0.2802 | 2173.109 | 261.8866
| 0.82 | 0.87 | 0.57 | 0.31 | 0.916 | 31.8 | 0.283 | 0.0028 | 0.2802 | 2866.654 | 323.6965
| 0.92 | 1.08 | 0.67 | 0.2 | 0.8975 | 31.8 | 0.283 | 0.0028 | 0.2802 | 38.89386 | 159.2907
| 0.92 | 1.08 | 0.67 | 0.2 | 0.8975 | 31.8 | 0.283 | 0.0028 | 0.2802 | 202.2481 | 404.3266
| 0.92 | 1.08 | 0.67 | 0.2 | 0.8975 | 31.8 | 0.283 | 0.0028 | 0.2802 | 365.6023 | 564.947
| 0.92 | 1.08 | 0.67 | 0.2 | 0.8975 | 31.8 | 0.283 | 0.0028 | 0.2802 | 528.9565 | 696.0492
| 0.92 | 1.08 | 0.67 | 0.2 | 0.8975 | 31.8 | 0.283 | 0.0028 | 0.2802 | 692.3107 | 810.3595
| 0.92 | 1.08 | 0.67 | 0.2 | 0.8975 | 31.8 | 0.283 | 0.0028 | 0.2802 | 910.1163 | 945.7958
| 0.92 | 1.08 | 0.67 | 0.2 | 0.8975 | 31.8 | 0.283 | 0.0028 | 0.2802 | 1073.47 | 1038.255
| 1.07 | 1.72 | 0.82 | 0.26 | 0.9493 | 31.8 | 0.283 | 0.0028 | 0.2802 | 35.94278 | 463.8143
| 1.07 | 1.72 | 0.82 | 0.26 | 0.9493 | 31.8 | 0.283 | 0.0028 | 0.2802 | 143.7711 | 809.7898
| 1.07 | 1.72 | 0.82 | 0.26 | 0.9493 | 31.8 | 0.283 | 0.0028 | 0.2802 | 251.5995 | 1014.083
| 1.07 | 1.72 | 0.82 | 0.26 | 0.9493 | 31.8 | 0.283 | 0.0028 | 0.2802 | 359.4278 | 1170.427
| 1.07 | 1.72 | 0.82 | 0.26 | 0.9493 | 31.8 | 0.283 | 0.0028 | 0.2802 | 467.2561 | 1300.617
| 1.07 | 1.72 | 0.82 | 0.26 | 0.9493 | 31.8 | 0.283 | 0.0028 | 0.2802 | 646.97 | 1482.394
| 1.07 | 1.72 | 0.82 | 0.26 | 0.9493 | 31.8 | 0.283 | 0.0028 | 0.2802 | 754.7984 | 1577.162
| 0.96 | 0.82 | 0.54 | 0.17 | 1.0199 | 31.8 | 0.283 | 0.0028 | 0.2802 | 61.35082 | 250.7176
| 0.96 | 0.82 | 0.54 | 0.17 | 1.0199 | 31.8 | 0.283 | 0.0028 | 0.2802 | 245.4033 | 532.2349
| 0.96 | 0.82 | 0.54 | 0.17 | 1.0199 | 31.8 | 0.283 | 0.0028 | 0.2802 | 429.4558 | 721.2288
| 0.96 | 0.82 | 0.54 | 0.17 | 1.0199 | 31.8 | 0.283 | 0.0028 | 0.2802 | 613.5082 | 875.3562
| 0.96 | 0.82 | 0.54 | 0.17 | 1.0199 | 31.8 | 0.283 | 0.0028 | 0.2802 | 797.5607 | 1009.383
| 0.96 | 0.82 | 0.54 | 0.17 | 1.0199 | 31.8 | 0.283 | 0.0028 | 0.2802 | 1104.315 | 1204.475
| 0.96 | 0.82 | 0.54 | 0.17 | 1.0199 | 31.8 | 0.283 | 0.0028 | 0.2802 | 1288.367 | 1309.634
| 1.52 | 1.08 | 0.61 | 0.4 | 1.1441 | 743.2 | 0.5105 | 0.2688 | 0.2417 | 104.0417 | 678.9872
| 1.52 | 1.08 | 0.61 | 0.4 | 1.1441 | 743.2 | 0.5105 | 0.2688 | 0.2417 | 312.125 | 1059.895
| 1.52 | 1.08 | 0.61 | 0.4 | 1.1441 | 743.2 | 0.5105 | 0.2688 | 0.2417 | 520.2084 | 1303.736
| 1.52 | 1.08 | 0.61 | 0.4 | 1.1441 | 743.2 | 0.5105 | 0.2688 | 0.2417 | 728.2917 | 1494.248
| 1.52 | 1.08 | 0.61 | 0.4 | 1.1441 | 743.2 | 0.5105 | 0.2688 | 0.2417 | 936.375 | 1654.491
| 1.52 | 1.08 | 0.61 | 0.4 | 1.1441 | 743.2 | 0.5105 | 0.2688 | 0.2417 | 1144.458 | 1794.695
| 1.52 | 1.08 | 0.61 | 0.4 | 1.1441 | 743.2 | 0.5105 | 0.2688 | 0.2417 | 1352.542 | 1920.433
| 0.73 | 1.26 | 0 | 0.9 | 1.7106 | 845 | 0.507 | 0.26 | 0.247 | 22.4982 | 1204.976
| 0.73 | 1.26 | 0 | 0.9 | 1.7106 | 845 | 0.507 | 0.26 | 0.247 | 44.9964 | 1357.659
| 0.73 | 1.26 | 0 | 0.9 | 1.7106 | 845 | 0.507 | 0.26 | 0.247 | 224.982 | 1791
| 0.73 | 1.26 | 0 | 0.9 | 1.7106 | 845 | 0.507 | 0.26 | 0.247 | 449.964 | 2017.938
| 0.73 | 1.26 | 0 | 0.9 | 1.7106 | 845 | 0.507 | 0.26 | 0.247 | 674.946 | 2163.795
| 0.73 | 1.26 | 0 | 0.9 | 1.7106 | 845 | 0.507 | 0.26 | 0.247 | 899.928 | 2273.633
| 0.73 | 1.26 | 0 | 0.9 | 1.7106 | 845 | 0.507 | 0.26 | 0.247 | 1124.91 | 2362.654
| 0.73 | 1.26 | 0 | 0.9 | 1.7106 | 804 | 0.5829 | 0.22 | 0.3629 | 22.4982 | 1438.431
| 0.73 | 1.26 | 0 | 0.9 | 1.7106 | 804 | 0.5829 | 0.22 | 0.3629 | 44.9964 | 1607.427
| 0.73 | 1.26 | 0 | 0.9 | 1.7106 | 804 | 0.5829 | 0.22 | 0.3629 | 134.9892 | 1916.871
| 0.73 | 1.26 | 0 | 0.9 | 1.7106 | 804 | 0.5829 | 0.22 | 0.3629 | 224.982 | 2080.394
| 0.73 | 1.26 | 0 | 0.9 | 1.7106 | 804 | 0.5829 | 0.22 | 0.3629 | 359.9712 | 2243.144
| 0.73 | 1.26 | 0 | 0.9 | 1.7106 | 804 | 0.5829 | 0.22 | 0.3629 | 449.964 | 2324.81
| 0.73 | 1.26 | 0 | 0.9 | 1.7106 | 804 | 0.5829 | 0.22 | 0.3629 | 629.9496 | 2453.61
| 0.73 | 1.26 | 0 | 0.9 | 1.7106 | 868 | 1.2586 | 0.004 | 1.2546 | 22.4982 | 898.424
| 0.73 | 1.26 | 0 | 0.9 | 1.7106 | 868 | 1.2586 | 0.004 | 1.2546 | 44.9964 | 1126.827
| 0.73 | 1.26 | 0 | 0.9 | 1.7106 | 868 | 1.2586 | 0.004 | 1.2546 | 269.9784 | 2023.741
| 0.73 | 1.26 | 0 | 0.9 | 1.7106 | 868 | 1.2586 | 0.004 | 1.2546 | 404.9676 | 2310.474
| 0.73 | 1.26 | 0 | 0.9 | 1.7106 | 868 | 1.2586 | 0.004 | 1.2546 | 539.9568 | 2538.229
| 0.73 | 1.26 | 0 | 0.9 | 1.7106 | 868 | 1.2586 | 0.004 | 1.2546 | 674.946 | 2730.239
| 0.73 | 1.26 | 0 | 0.9 | 1.7106 | 868 | 1.2586 | 0.004 | 1.2546 | 809.9352 | 2897.857
| 0.73 | 1.26 | 0 | 0.9 | 1.7106 | 519 | 0.96015 | 0.02 | 0.94015 | 22.4982 | 266.4358
| 0.73 | 1.26 | 0 | 0.9 | 1.7106 | 519 | 0.96015 | 0.02 | 0.94015 | 44.9964 | 366.1675
| 0.73 | 1.26 | 0 | 0.9 | 1.7106 | 519 | 0.96015 | 0.02 | 0.94015 | 224.982 | 766.1402
| 0.73 | 1.26 | 0 | 0.9 | 1.7106 | 519 | 0.96015 | 0.02 | 0.94015 | 404.9676 | 1003.242
| 0.73 | 1.26 | 0 | 0.9 | 1.7106 | 519 | 0.96015 | 0.02 | 0.94015 | 584.9532 | 1187.58
| 0.73 | 1.26 | 0 | 0.9 | 1.7106 | 519 | 0.96015 | 0.02 | 0.94015 | 764.9388 | 1343.092
| 0.73 | 1.26 | 0 | 0.9 | 1.7106 | 519 | 0.96015 | 0.02 | 0.94015 | 944.9244 | 1479.798
| 1.34 | 0.92 | 0 | 0.2 | 1.0854 | 954.3 | 0.969 | 0.495 | 0.474 | 0.5 | 629.6822
| 1.34 | 0.92 | 0 | 0.2 | 1.0854 | 954.3 | 0.969 | 0.495 | 0.474 | 0.7 | 767.3228
| 1.34 | 0.92 | 0 | 0.2 | 1.0854 | 954.3 | 0.969 | 0.495 | 0.474 | 1 | 946.215
| 1.34 | 0.92 | 0 | 0.2 | 1.0854 | 954.3 | 0.969 | 0.495 | 0.474 | 1.3 | 1103.917
| 1.34 | 0.92 | 0 | 0.2 | 1.0854 | 954.3 | 0.969 | 0.495 | 0.474 | 1.5 | 1200.746
| 1.34 | 0.92 | 0 | 0.2 | 1.0854 | 954.3 | 0.969 | 0.495 | 0.474 | 2 | 1421.865
| 1.34 | 0.92 | 0 | 0.2 | 1.0854 | 954.3 | 0.969 | 0.495 | 0.474 | 2.8 | 1732.666
| 1.34 | 0.92 | 0 | 0.2 | 1.0854 | 999.9 | 1.463 | 0.283 | 1.18 | 0.5 | 343.4459
| 1.34 | 0.92 | 0 | 0.2 | 1.0854 | 999.9 | 1.463 | 0.283 | 1.18 | 0.7 | 399.3263
| 1.34 | 0.92 | 0 | 0.2 | 1.0854 | 999.9 | 1.463 | 0.283 | 1.18 | 1 | 468.5203
| 1.34 | 0.92 | 0 | 0.2 | 1.0854 | 999.9 | 1.463 | 0.283 | 1.18 | 1.5 | 561.8526
| 1.34 | 0.92 | 0 | 0.2 | 1.0854 | 999.9 | 1.463 | 0.283 | 1.18 | 2 | 639.1437
| 1.34 | 0.92 | 0 | 0.2 | 1.0854 | 999.9 | 1.463 | 0.283 | 1.18 | 3 | 766.4652
| 1.34 | 0.92 | 0 | 0.2 | 1.0854 | 999.9 | 1.463 | 0.283 | 1.18 | 4 | 871.9038
| 1.34 | 0.92 | 0 | 0.2 | 1.0854 | 701.5 | 1.614 | 0.203 | 1.411 | 0.5 | 240.2606
| 1.34 | 0.92 | 0 | 0.2 | 1.0854 | 701.5 | 1.614 | 0.203 | 1.411 | 0.1 | 112.294
| 1.34 | 0.92 | 0 | 0.2 | 1.0854 | 701.5 | 1.614 | 0.203 | 1.411 | 2 | 462.6046
| 1.34 | 0.92 | 0 | 0.2 | 1.0854 | 701.5 | 1.614 | 0.203 | 1.411 | 3 | 560.3107
| 1.34 | 0.92 | 0 | 0.2 | 1.0854 | 701.5 | 1.614 | 0.203 | 1.411 | 4 | 641.9093
| 1.34 | 0.92 | 0 | 0.2 | 1.0854 | 701.5 | 1.614 | 0.203 | 1.411 | 5 | 713.3002
| 1.34 | 0.92 | 0 | 0.2 | 1.0854 | 701.5 | 1.614 | 0.203 | 1.411 | 8 | 890.7122
| 0.9 | 0.85 | 0.73 | 0.37 | 0.9904 | 834.5 | 0.5504 | 0.2436 | 0.3068 | 36.20041 | 83.28508
| 0.9 | 0.85 | 0.73 | 0.37 | 0.9904 | 834.5 | 0.5504 | 0.2436 | 0.3068 | 144.8016 | 305.4181
| 0.9 | 0.85 | 0.73 | 0.37 | 0.9904 | 834.5 | 0.5504 | 0.2436 | 0.3068 | 362.0041 | 654.6005
| 0.9 | 0.85 | 0.73 | 0.37 | 0.9904 | 834.5 | 0.5504 | 0.2436 | 0.3068 | 724.0081 | 1057.68
| 0.9 | 0.85 | 0.73 | 0.37 | 0.9904 | 834.5 | 0.5504 | 0.2436 | 0.3068 | 1086.012 | 1330.841
| 0.9 | 0.85 | 0.73 | 0.37 | 0.9904 | 834.5 | 0.5504 | 0.2436 | 0.3068 | 1448.016 | 1528.178
| 0.9 | 0.85 | 0.73 | 0.37 | 0.9904 | 834.5 | 0.5504 | 0.2436 | 0.3068 | 2172.024 | 1794.225
| 0.9 | 0.85 | 0.73 | 0.37 | 0.9904 | 626.9 | 0.4052 | 0.2051 | 0.2001 | 36.20041 | 196.9186
| 0.9 | 0.85 | 0.73 | 0.37 | 0.9904 | 626.9 | 0.4052 | 0.2051 | 0.2001 | 144.8016 | 645.8895
| 0.9 | 0.85 | 0.73 | 0.37 | 0.9904 | 626.9 | 0.4052 | 0.2051 | 0.2001 | 362.0041 | 1187.289
| 0.9 | 0.85 | 0.73 | 0.37 | 0.9904 | 626.9 | 0.4052 | 0.2051 | 0.2001 | 651.6073 | 1579.603
| 0.9 | 0.85 | 0.73 | 0.37 | 0.9904 | 626.9 | 0.4052 | 0.2051 | 0.2001 | 1049.812 | 1873.051
| 0.9 | 0.85 | 0.73 | 0.37 | 0.9904 | 626.9 | 0.4052 | 0.2051 | 0.2001 | 1375.615 | 2018.37
| 0.9 | 0.85 | 0.73 | 0.37 | 0.9904 | 626.9 | 0.4052 | 0.2051 | 0.2001 | 1954.822 | 2179.836
| 1.03 | 1.28 | 0.33 | 0.68 | 1.1313 | 1200 | 2.3 | 0 | 0 | 1314.492 | 1213.096
| 1.03 | 1.28 | 0.33 | 0.68 | 1.1313 | 1200 | 2.3 | 0 | 0 | 3286.231 | 1703.257
| 1.03 | 1.28 | 0.33 | 0.68 | 1.1313 | 1200 | 2.3 | 0 | 0 | 5915.215 | 2117.511
| 1.03 | 1.28 | 0.33 | 0.68 | 1.1313 | 1200 | 2.3 | 0 | 0 | 9858.692 | 2558.538
| 1.03 | 1.28 | 0.33 | 0.68 | 1.1313 | 1200 | 2.3 | 0 | 0 | 13802.17 | 2898.1
| 1.03 | 1.28 | 0.33 | 0.68 | 1.1313 | 1200 | 2.3 | 0 | 0 | 17745.65 | 3180.806
| 1.03 | 1.28 | 0.33 | 0.68 | 1.1313 | 1200 | 2.3 | 0 | 0 | 21689.12 | 3426.218
| 0.98 | 1 | 1.1 | 0.58 | 0.8338 | 934 | 0.5604 | 0.25 | 0.3104 | 400 | 297.443
| 0.98 | 1 | 1.1 | 0.58 | 0.8338 | 934 | 0.5604 | 0.25 | 0.3104 | 1000 | 444.1
| 0.98 | 1 | 1.1 | 0.58 | 0.8338 | 934 | 0.5604 | 0.25 | 0.3104 | 1900 | 588.0581
| 0.98 | 1 | 1.1 | 0.58 | 0.8338 | 934 | 0.5604 | 0.25 | 0.3104 | 3200 | 738.6799
| 0.98 | 1 | 1.1 | 0.58 | 0.8338 | 934 | 0.5604 | 0.25 | 0.3104 | 4600 | 865.7671
| 0.98 | 1 | 1.1 | 0.58 | 0.8338 | 934 | 0.5604 | 0.25 | 0.3104 | 6600 | 1013.88
| 0.98 | 1 | 1.1 | 0.58 | 0.8338 | 934 | 0.5604 | 0.25 | 0.3104 | 7900 | 1096.841
| 0.98 | 1 | 1.1 | 0.58 | 0.8338 | 819 | 0.4914 | 0.21 | 0.2814 | 500 | 452.2484
| 0.98 | 1 | 1.1 | 0.58 | 0.8338 | 819 | 0.4914 | 0.21 | 0.2814 | 1200 | 637.7568
| 0.98 | 1 | 1.1 | 0.58 | 0.8338 | 819 | 0.4914 | 0.21 | 0.2814 | 2100 | 794.468
| 0.98 | 1 | 1.1 | 0.58 | 0.8338 | 819 | 0.4914 | 0.21 | 0.2814 | 3000 | 913.8898
| 0.98 | 1 | 1.1 | 0.58 | 0.8338 | 819 | 0.4914 | 0.21 | 0.2814 | 4900 | 1108.029
| 0.98 | 1 | 1.1 | 0.58 | 0.8338 | 819 | 0.4914 | 0.21 | 0.2814 | 6200 | 1215.276
| 0.98 | 1 | 1.1 | 0.58 | 0.8338 | 819 | 0.4914 | 0.21 | 0.2814 | 8000 | 1343.189
| 0.98 | 1 | 1.1 | 0.58 | 0.8338 | 726 | 0.4719 | 0.18 | 0.2919 | 300 | 426.7564
| 0.98 | 1 | 1.1 | 0.58 | 0.8338 | 726 | 0.4719 | 0.18 | 0.2919 | 800 | 631.8816
| 0.98 | 1 | 1.1 | 0.58 | 0.8338 | 726 | 0.4719 | 0.18 | 0.2919 | 1600 | 833.8652
| 0.98 | 1 | 1.1 | 0.58 | 0.8338 | 726 | 0.4719 | 0.18 | 0.2919 | 2700 | 1028.087
| 0.98 | 1 | 1.1 | 0.58 | 0.8338 | 726 | 0.4719 | 0.18 | 0.2919 | 3900 | 1191.065
| 0.98 | 1 | 1.1 | 0.58 | 0.8338 | 726 | 0.4719 | 0.18 | 0.2919 | 5400 | 1356.719
| 0.98 | 1 | 1.1 | 0.58 | 0.8338 | 726 | 0.4719 | 0.18 | 0.2919 | 7700 | 1563.7
| 0.98 | 1 | 1.1 | 0.58 | 0.8338 | 483 | 0.36225 | 0.12 | 0.24225 | 400 | 461.3519
| 0.98 | 1 | 1.1 | 0.58 | 0.8338 | 483 | 0.36225 | 0.12 | 0.24225 | 1200 | 715.5699
| 0.98 | 1 | 1.1 | 0.58 | 0.8338 | 483 | 0.36225 | 0.12 | 0.24225 | 2300 | 927.9728
| 0.98 | 1 | 1.1 | 0.58 | 0.8338 | 483 | 0.36225 | 0.12 | 0.24225 | 4400 | 1202.514
| 0.98 | 1 | 1.1 | 0.58 | 0.8338 | 483 | 0.36225 | 0.12 | 0.24225 | 5500 | 1314.642
| 0.98 | 1 | 1.1 | 0.58 | 0.8338 | 483 | 0.36225 | 0.12 | 0.24225 | 6200 | 1379.095
| 0.98 | 1 | 1.1 | 0.58 | 0.8338 | 483 | 0.36225 | 0.12 | 0.24225 | 8100 | 1534.532
| 0.97 | 1.1 | 0.88 | 0.47 | 0.8338 | 934 | 0.5604 | 0.25 | 0.3104 | 300 | 282.167
| 0.97 | 1.1 | 0.88 | 0.47 | 0.8338 | 934 | 0.5604 | 0.25 | 0.3104 | 650 | 413.1275
| 0.97 | 1.1 | 0.88 | 0.47 | 0.8338 | 934 | 0.5604 | 0.25 | 0.3104 | 1440 | 611.5387
| 0.97 | 1.1 | 0.88 | 0.47 | 0.8338 | 934 | 0.5604 | 0.25 | 0.3104 | 2400 | 786.7138
| 0.97 | 1.1 | 0.88 | 0.47 | 0.8338 | 934 | 0.5604 | 0.25 | 0.3104 | 3700 | 973.8998
| 0.97 | 1.1 | 0.88 | 0.47 | 0.8338 | 934 | 0.5604 | 0.25 | 0.3104 | 5400 | 1173.483
| 0.97 | 1.1 | 0.88 | 0.47 | 0.8338 | 934 | 0.5604 | 0.25 | 0.3104 | 6900 | 1324.249
| 0.97 | 1.1 | 0.88 | 0.47 | 0.8338 | 819 | 0.4914 | 0.21 | 0.2814 | 400 | 765.3046
| 0.97 | 1.1 | 0.88 | 0.47 | 0.8338 | 819 | 0.4914 | 0.21 | 0.2814 | 900 | 982.5737
| 0.97 | 1.1 | 0.88 | 0.47 | 0.8338 | 819 | 0.4914 | 0.21 | 0.2814 | 1400 | 1125.895
| 0.97 | 1.1 | 0.88 | 0.47 | 0.8338 | 819 | 0.4914 | 0.21 | 0.2814 | 2300 | 1312.014
| 0.97 | 1.1 | 0.88 | 0.47 | 0.8338 | 819 | 0.4914 | 0.21 | 0.2814 | 3800 | 1531.567
| 0.97 | 1.1 | 0.88 | 0.47 | 0.8338 | 819 | 0.4914 | 0.21 | 0.2814 | 5400 | 1706.731
| 0.97 | 1.1 | 0.88 | 0.47 | 0.8338 | 819 | 0.4914 | 0.21 | 0.2814 | 6600 | 1815.607
| 0.97 | 1.1 | 0.88 | 0.47 | 0.8338 | 726 | 0.4719 | 0.18 | 0.2919 | 230 | 739.0499
| 0.97 | 1.1 | 0.88 | 0.47 | 0.8338 | 726 | 0.4719 | 0.18 | 0.2919 | 780 | 1063.315
| 0.97 | 1.1 | 0.88 | 0.47 | 0.8338 | 726 | 0.4719 | 0.18 | 0.2919 | 1450 | 1279.012
| 0.97 | 1.1 | 0.88 | 0.47 | 0.8338 | 726 | 0.4719 | 0.18 | 0.2919 | 2340 | 1474.991
| 0.97 | 1.1 | 0.88 | 0.47 | 0.8338 | 726 | 0.4719 | 0.18 | 0.2919 | 3170 | 1614.595
| 0.97 | 1.1 | 0.88 | 0.47 | 0.8338 | 726 | 0.4719 | 0.18 | 0.2919 | 5030 | 1852.644
| 0.97 | 1.1 | 0.88 | 0.47 | 0.8338 | 726 | 0.4719 | 0.18 | 0.2919 | 6890 | 2034.691
| 0.97 | 1.1 | 0.88 | 0.47 | 0.8338 | 483 | 0.36225 | 0.12 | 0.24225 | 400 | 754.5664
| 0.97 | 1.1 | 0.88 | 0.47 | 0.8338 | 483 | 0.36225 | 0.12 | 0.24225 | 1000 | 1024
| 0.97 | 1.1 | 0.88 | 0.47 | 0.8338 | 483 | 0.36225 | 0.12 | 0.24225 | 1900 | 1268.197
| 0.97 | 1.1 | 0.88 | 0.47 | 0.8338 | 483 | 0.36225 | 0.12 | 0.24225 | 3200 | 1508.784
| 0.97 | 1.1 | 0.88 | 0.47 | 0.8338 | 483 | 0.36225 | 0.12 | 0.24225 | 4600 | 1702.729
| 0.97 | 1.1 | 0.88 | 0.47 | 0.8338 | 483 | 0.36225 | 0.12 | 0.24225 | 6600 | 1920.394
| 0.97 | 1.1 | 0.88 | 0.47 | 0.8338 | 483 | 0.36225 | 0.12 | 0.24225 | 7300 | 1985.996
| 2.53 | 3.3 | 1.15 | 2.6 | 2.4339 | 725 | 0.725 |  |  | 1200 | 252.7178
| 2.53 | 3.3 | 1.15 | 2.6 | 2.4339 | 725 | 0.725 |  |  | 2400 | 404.5185
| 2.53 | 3.3 | 1.15 | 2.6 | 2.4339 | 725 | 0.725 |  |  | 3000 | 459.7504
| 2.53 | 3.3 | 1.15 | 2.6 | 2.4339 | 725 | 0.725 |  |  | 4000 | 532.4497
| 2.53 | 3.3 | 1.15 | 2.6 | 2.4339 | 725 | 0.725 |  |  | 5000 | 588.2621
| 2.53 | 3.3 | 1.15 | 2.6 | 2.4339 | 725 | 0.725 |  |  | 6000 | 632.4591
| 2.53 | 3.3 | 1.15 | 2.6 | 2.4339 | 725 | 0.725 |  |  | 7000 | 668.3249
| 2.53 | 3.3 | 1.15 | 2.6 | 2.4339 | 800 | 2 |  |  | 2000 | 242.7135
| 2.53 | 3.3 | 1.15 | 2.6 | 2.4339 | 800 | 2 |  |  | 3000 | 267.2548
| 2.53 | 3.3 | 1.15 | 2.6 | 2.4339 | 800 | 2 |  |  | 4000 | 281.4856
| 2.53 | 3.3 | 1.15 | 2.6 | 2.4339 | 800 | 2 |  |  | 5000 | 290.7756
| 2.53 | 3.3 | 1.15 | 2.6 | 2.4339 | 800 | 2 |  |  | 6000 | 297.3172
| 2.53 | 3.3 | 1.15 | 2.6 | 2.4339 | 800 | 2 |  |  | 7000 | 302.173
| 2.53 | 3.3 | 1.15 | 2.6 | 2.4339 | 800 | 2 |  |  | 8000 | 305.9201
| 2.53 | 3.3 | 1.15 | 2.6 | 2.4339 | 330 | 0.7425 |  |  | 5000 | 83.46154
| 2.53 | 3.3 | 1.15 | 2.6 | 2.4339 | 330 | 0.7425 |  |  | 5700 | 90.28467
| 2.53 | 3.3 | 1.15 | 2.6 | 2.4339 | 330 | 0.7425 |  |  | 6400 | 96.44444
| 2.53 | 3.3 | 1.15 | 2.6 | 2.4339 | 330 | 0.7425 |  |  | 7100 | 102.0331
| 2.53 | 3.3 | 1.15 | 2.6 | 2.4339 | 330 | 0.7425 |  |  | 7800 | 107.1266
| 2.53 | 3.3 | 1.15 | 2.6 | 2.4339 | 330 | 0.7425 |  |  | 8500 | 111.7879
| 2.53 | 3.3 | 1.15 | 2.6 | 2.4339 | 330 | 0.7425 |  |  | 9200 | 116.0698
| 1.08 | 1.65 | 0.94 | 0.6 | 1.0315 | 440.2 | 0.206 |  |  | 437.5091 | 186.3081
| 1.08 | 1.65 | 0.94 | 0.6 | 1.0315 | 440.2 | 0.206 |  |  | 729.1819 | 276.8105
| 1.08 | 1.65 | 0.94 | 0.6 | 1.0315 | 440.2 | 0.206 |  |  | 1312.527 | 409.3889
| 1.08 | 1.65 | 0.94 | 0.6 | 1.0315 | 440.2 | 0.206 |  |  | 1677.118 | 470.6428
| 1.08 | 1.65 | 0.94 | 0.6 | 1.0315 | 440.2 | 0.206 |  |  | 2041.709 | 520.7298
| 1.08 | 1.65 | 0.94 | 0.6 | 1.0315 | 440.2 | 0.206 |  |  | 2333.382 | 554.6718
| 1.08 | 1.65 | 0.94 | 0.6 | 1.0315 | 440.2 | 0.206 |  |  | 2552.137 | 577.2473
| 1.51 | 1.05 | 0.61 | 0.37 | 1.1441 | 330 | 0.7425 |  |  | 693.6256 | 388.9251
| 1.51 | 1.05 | 0.61 | 0.37 | 1.1441 | 330 | 0.7425 |  |  | 1248.526 | 506.3382
| 1.51 | 1.05 | 0.61 | 0.37 | 1.1441 | 330 | 0.7425 |  |  | 1803.427 | 597.1999
| 1.51 | 1.05 | 0.61 | 0.37 | 1.1441 | 330 | 0.7425 |  |  | 2358.327 | 673.6143
| 1.51 | 1.05 | 0.61 | 0.37 | 1.1441 | 330 | 0.7425 |  |  | 2913.227 | 740.6292
| 1.51 | 1.05 | 0.61 | 0.37 | 1.1441 | 330 | 0.7425 |  |  | 3468.128 | 800.9157
| 1.51 | 1.05 | 0.61 | 0.37 | 1.1441 | 330 | 0.7425 |  |  | 4023.028 | 856.0866
| 1.51 | 1.05 | 0.61 | 0.37 | 1.1441 | 750 | 0.9375 |  |  | 693.6256 | 773.206
| 1.51 | 1.05 | 0.61 | 0.37 | 1.1441 | 750 | 0.9375 |  |  | 1248.526 | 1078.762
| 1.51 | 1.05 | 0.61 | 0.37 | 1.1441 | 750 | 0.9375 |  |  | 1803.427 | 1328.641
| 1.51 | 1.05 | 0.61 | 0.37 | 1.1441 | 750 | 0.9375 |  |  | 2358.327 | 1546.737
| 1.51 | 1.05 | 0.61 | 0.37 | 1.1441 | 750 | 0.9375 |  |  | 2913.227 | 1743.456
| 1.51 | 1.05 | 0.61 | 0.37 | 1.1441 | 750 | 0.9375 |  |  | 3468.128 | 1924.475
| 1.51 | 1.05 | 0.61 | 0.37 | 1.1441 | 750 | 0.9375 |  |  | 4023.028 | 2093.304
| 1.51 | 1.05 | 0.61 | 0.37 | 1.1441 | 450 | 0.9 |  |  | 693.6256 | 773.108
| 1.51 | 1.05 | 0.61 | 0.37 | 1.1441 | 450 | 0.9 |  |  | 1248.526 | 1043.313
| 1.51 | 1.05 | 0.61 | 0.37 | 1.1441 | 450 | 0.9 |  |  | 1803.427 | 1258.5
| 1.51 | 1.05 | 0.61 | 0.37 | 1.1441 | 450 | 0.9 |  |  | 2358.327 | 1442.994
| 1.51 | 1.05 | 0.61 | 0.37 | 1.1441 | 450 | 0.9 |  |  | 2913.227 | 1607.172
| 1.51 | 1.05 | 0.61 | 0.37 | 1.1441 | 450 | 0.9 |  |  | 3468.128 | 1756.611
| 1.51 | 1.05 | 0.61 | 0.37 | 1.1441 | 450 | 0.9 |  |  | 4023.028 | 1894.723
| 1.51 | 1.05 | 0.61 | 0.37 | 1.1441 | 140 | 0.875 |  |  | 693.6256 | 886.3683
| 1.51 | 1.05 | 0.61 | 0.37 | 1.1441 | 140 | 0.875 |  |  | 1248.526 | 1168.199
| 1.51 | 1.05 | 0.61 | 0.37 | 1.1441 | 140 | 0.875 |  |  | 1803.427 | 1388.446
| 1.51 | 1.05 | 0.61 | 0.37 | 1.1441 | 140 | 0.875 |  |  | 2358.327 | 1574.896
| 1.51 | 1.05 | 0.61 | 0.37 | 1.1441 | 140 | 0.875 |  |  | 2913.227 | 1739.23
| 1.51 | 1.05 | 0.61 | 0.37 | 1.1441 | 140 | 0.875 |  |  | 3468.128 | 1887.658
| 1.51 | 1.05 | 0.61 | 0.37 | 1.1441 | 140 | 0.875 |  |  | 4023.028 | 2023.948
| 1.45 | 1.17 | 0.78 | 0.35 | 1.1441 | 330 | 0.7425 |  |  | 693.6256 | 275.8937
| 1.45 | 1.17 | 0.78 | 0.35 | 1.1441 | 330 | 0.7425 |  |  | 1317.889 | 396.2444
| 1.45 | 1.17 | 0.78 | 0.35 | 1.1441 | 330 | 0.7425 |  |  | 1942.152 | 493.1124
| 1.45 | 1.17 | 0.78 | 0.35 | 1.1441 | 330 | 0.7425 |  |  | 2566.415 | 577.054
| 1.45 | 1.17 | 0.78 | 0.35 | 1.1441 | 330 | 0.7425 |  |  | 3190.678 | 652.4506
| 1.45 | 1.17 | 0.78 | 0.35 | 1.1441 | 330 | 0.7425 |  |  | 3814.941 | 721.6357
| 1.45 | 1.17 | 0.78 | 0.35 | 1.1441 | 330 | 0.7425 |  |  | 4439.204 | 786.0315
| 1.45 | 1.17 | 0.78 | 0.35 | 1.1441 | 750 | 0.9375 |  |  | 693.6256 | 869.7594
| 1.45 | 1.17 | 0.78 | 0.35 | 1.1441 | 750 | 0.9375 |  |  | 1317.889 | 1219.52
| 1.45 | 1.17 | 0.78 | 0.35 | 1.1441 | 750 | 0.9375 |  |  | 1942.152 | 1495.786
| 1.45 | 1.17 | 0.78 | 0.35 | 1.1441 | 750 | 0.9375 |  |  | 2566.415 | 1732.248
| 1.45 | 1.17 | 0.78 | 0.35 | 1.1441 | 750 | 0.9375 |  |  | 3190.678 | 1942.687
| 1.45 | 1.17 | 0.78 | 0.35 | 1.1441 | 750 | 0.9375 |  |  | 3814.941 | 2134.366
| 1.45 | 1.17 | 0.78 | 0.35 | 1.1441 | 750 | 0.9375 |  |  | 4439.204 | 2311.681
| 1.45 | 1.17 | 0.78 | 0.35 | 1.1441 | 450 | 0.9 |  |  | 693.6256 | 726.8674
| 1.45 | 1.17 | 0.78 | 0.35 | 1.1441 | 450 | 0.9 |  |  | 1317.889 | 983.3206
| 1.45 | 1.17 | 0.78 | 0.35 | 1.1441 | 450 | 0.9 |  |  | 1942.152 | 1180.271
| 1.45 | 1.17 | 0.78 | 0.35 | 1.1441 | 450 | 0.9 |  |  | 2566.415 | 1345.768
| 1.45 | 1.17 | 0.78 | 0.35 | 1.1441 | 450 | 0.9 |  |  | 3190.678 | 1491.036
| 1.45 | 1.17 | 0.78 | 0.35 | 1.1441 | 450 | 0.9 |  |  | 3814.941 | 1621.904
| 1.45 | 1.17 | 0.78 | 0.35 | 1.1441 | 450 | 0.9 |  |  | 4439.204 | 1741.857
| 1.45 | 1.17 | 0.78 | 0.35 | 1.1441 | 140 | 0.875 |  |  | 693.6256 | 808.1373
| 1.45 | 1.17 | 0.78 | 0.35 | 1.1441 | 140 | 0.875 |  |  | 1317.889 | 1065.579
| 1.45 | 1.17 | 0.78 | 0.35 | 1.1441 | 140 | 0.875 |  |  | 1942.152 | 1259.339
| 1.45 | 1.17 | 0.78 | 0.35 | 1.1441 | 140 | 0.875 |  |  | 2566.415 | 1420.019
| 1.45 | 1.17 | 0.78 | 0.35 | 1.1441 | 140 | 0.875 |  |  | 3190.678 | 1559.673
| 1.45 | 1.17 | 0.78 | 0.35 | 1.1441 | 140 | 0.875 |  |  | 3814.941 | 1684.494
| 1.45 | 1.17 | 0.78 | 0.35 | 1.1441 | 140 | 0.875 |  |  | 4439.204 | 1798.154
| 1.67 | 1.26 | 0.2 | 0.57 | 1.1852 | 330 | 0.7425 |  |  | 558.7373 | 477.6126
| 1.67 | 1.26 | 0.2 | 0.57 | 1.1852 | 330 | 0.7425 |  |  | 1047.632 | 646.3276
| 1.67 | 1.26 | 0.2 | 0.57 | 1.1852 | 330 | 0.7425 |  |  | 1536.527 | 777.1354
| 1.67 | 1.26 | 0.2 | 0.57 | 1.1852 | 330 | 0.7425 |  |  | 2025.423 | 887.6314
| 1.67 | 1.26 | 0.2 | 0.57 | 1.1852 | 330 | 0.7425 |  |  | 2514.318 | 984.9689
| 1.67 | 1.26 | 0.2 | 0.57 | 1.1852 | 330 | 0.7425 |  |  | 3003.213 | 1072.895
| 1.67 | 1.26 | 0.2 | 0.57 | 1.1852 | 330 | 0.7425 |  |  | 3492.108 | 1153.662
| 1.67 | 1.26 | 0.2 | 0.57 | 1.1852 | 750 | 0.9375 |  |  | 558.7373 | 1113.16
| 1.67 | 1.26 | 0.2 | 0.57 | 1.1852 | 750 | 0.9375 |  |  | 1047.632 | 1563.888
| 1.67 | 1.26 | 0.2 | 0.57 | 1.1852 | 750 | 0.9375 |  |  | 1536.527 | 1923.814
| 1.67 | 1.26 | 0.2 | 0.57 | 1.1852 | 750 | 0.9375 |  |  | 2025.423 | 2233.828
| 1.67 | 1.26 | 0.2 | 0.57 | 1.1852 | 750 | 0.9375 |  |  | 2514.318 | 2510.94
| 1.67 | 1.26 | 0.2 | 0.57 | 1.1852 | 750 | 0.9375 |  |  | 3003.213 | 2764.205
| 1.67 | 1.26 | 0.2 | 0.57 | 1.1852 | 750 | 0.9375 |  |  | 3492.108 | 2999.132
| 1.67 | 1.26 | 0.2 | 0.57 | 1.1852 | 450 | 0.9 |  |  | 558.7373 | 549.3112
| 1.67 | 1.26 | 0.2 | 0.57 | 1.1852 | 450 | 0.9 |  |  | 1047.632 | 794.0404
| 1.67 | 1.26 | 0.2 | 0.57 | 1.1852 | 450 | 0.9 |  |  | 1536.527 | 993.895
| 1.67 | 1.26 | 0.2 | 0.57 | 1.1852 | 450 | 0.9 |  |  | 2025.423 | 1168.6
| 1.67 | 1.26 | 0.2 | 0.57 | 1.1852 | 450 | 0.9 |  |  | 2514.318 | 1326.507
| 1.67 | 1.26 | 0.2 | 0.57 | 1.1852 | 450 | 0.9 |  |  | 3003.213 | 1472.115
| 1.67 | 1.26 | 0.2 | 0.57 | 1.1852 | 450 | 0.9 |  |  | 3492.108 | 1608.187
| 1.67 | 1.26 | 0.2 | 0.57 | 1.1852 | 140 | 0.875 |  |  | 558.7373 | 636.6498
| 1.67 | 1.26 | 0.2 | 0.57 | 1.1852 | 140 | 0.875 |  |  | 1047.632 | 909.7601
| 1.67 | 1.26 | 0.2 | 0.57 | 1.1852 | 140 | 0.875 |  |  | 1536.527 | 1130.784
| 1.67 | 1.26 | 0.2 | 0.57 | 1.1852 | 140 | 0.875 |  |  | 2025.423 | 1322.845
| 1.67 | 1.26 | 0.2 | 0.57 | 1.1852 | 140 | 0.875 |  |  | 2514.318 | 1495.662
| 1.67 | 1.26 | 0.2 | 0.57 | 1.1852 | 140 | 0.875 |  |  | 3003.213 | 1654.447
| 1.67 | 1.26 | 0.2 | 0.57 | 1.1852 | 140 | 0.875 |  |  | 3492.108 | 1802.388
| 1.67 | 1.28 | 0.22 | 0.55 | 1.1852 | 330 | 0.7425 |  |  | 349.2108 | 382.772
| 1.67 | 1.28 | 0.22 | 0.55 | 1.1852 | 330 | 0.7425 |  |  | 768.2637 | 584.9752
| 1.67 | 1.28 | 0.22 | 0.55 | 1.1852 | 330 | 0.7425 |  |  | 1187.317 | 739.3248
| 1.67 | 1.28 | 0.22 | 0.55 | 1.1852 | 330 | 0.7425 |  |  | 1606.37 | 869.8679
| 1.67 | 1.28 | 0.22 | 0.55 | 1.1852 | 330 | 0.7425 |  |  | 2025.423 | 985.3855
| 1.67 | 1.28 | 0.22 | 0.55 | 1.1852 | 330 | 0.7425 |  |  | 2444.475 | 1090.281
| 1.67 | 1.28 | 0.22 | 0.55 | 1.1852 | 330 | 0.7425 |  |  | 2863.528 | 1187.141
| 1.67 | 1.28 | 0.22 | 0.55 | 1.1852 | 750 | 0.9375 |  |  | 349.2108 | 1705.641
| 1.67 | 1.28 | 0.22 | 0.55 | 1.1852 | 750 | 0.9375 |  |  | 768.2637 | 2774.146
| 1.67 | 1.28 | 0.22 | 0.55 | 1.1852 | 750 | 0.9375 |  |  | 1187.317 | 3628.763
| 1.67 | 1.28 | 0.22 | 0.55 | 1.1852 | 750 | 0.9375 |  |  | 1606.37 | 4372.653
| 1.67 | 1.28 | 0.22 | 0.55 | 1.1852 | 750 | 0.9375 |  |  | 2025.423 | 5044.856
| 1.67 | 1.28 | 0.22 | 0.55 | 1.1852 | 750 | 0.9375 |  |  | 2444.475 | 5665.409
| 1.67 | 1.28 | 0.22 | 0.55 | 1.1852 | 750 | 0.9375 |  |  | 2863.528 | 6246.291
| 1.67 | 1.28 | 0.22 | 0.55 | 1.1852 | 450 | 0.9 |  |  | 349.2108 | 493.1623
| 1.67 | 1.28 | 0.22 | 0.55 | 1.1852 | 450 | 0.9 |  |  | 768.2637 | 719.8158
| 1.67 | 1.28 | 0.22 | 0.55 | 1.1852 | 450 | 0.9 |  |  | 1187.317 | 886.9432
| 1.67 | 1.28 | 0.22 | 0.55 | 1.1852 | 450 | 0.9 |  |  | 1606.37 | 1025.32
| 1.67 | 1.28 | 0.22 | 0.55 | 1.1852 | 450 | 0.9 |  |  | 2025.423 | 1145.889
| 1.67 | 1.28 | 0.22 | 0.55 | 1.1852 | 450 | 0.9 |  |  | 2444.475 | 1254.044
| 1.67 | 1.28 | 0.22 | 0.55 | 1.1852 | 450 | 0.9 |  |  | 2863.528 | 1352.913
| 1.67 | 1.28 | 0.22 | 0.55 | 1.1852 | 140 | 0.875 |  |  | 349.2108 | 524.8092
| 1.67 | 1.28 | 0.22 | 0.55 | 1.1852 | 140 | 0.875 |  |  | 768.2637 | 781.0531
| 1.67 | 1.28 | 0.22 | 0.55 | 1.1852 | 140 | 0.875 |  |  | 1187.317 | 972.7899
| 1.67 | 1.28 | 0.22 | 0.55 | 1.1852 | 140 | 0.875 |  |  | 1606.37 | 1132.977
| 1.67 | 1.28 | 0.22 | 0.55 | 1.1852 | 140 | 0.875 |  |  | 2025.423 | 1273.467
| 1.67 | 1.28 | 0.22 | 0.55 | 1.1852 | 140 | 0.875 |  |  | 2444.475 | 1400.145
| 1.67 | 1.28 | 0.22 | 0.55 | 1.1852 | 140 | 0.875 |  |  | 2863.528 | 1516.441
| 0.9 | 0.86 | 0.36 | 0.24 | 1.0199 | 340 | 0.8 |  |  | 260 | 151.9
| 0.9 | 0.86 | 0.36 | 0.24 | 1.0199 | 340 | 0.8 |  |  | 530 | 257.3
| 0.9 | 0.86 | 0.36 | 0.24 | 1.0199 | 340 | 0.8 |  |  | 1020 | 405.5
| 0.9 | 0.86 | 0.36 | 0.24 | 1.0199 | 340 | 0.8 |  |  | 1510 | 522.8
| 0.9 | 0.86 | 0.36 | 0.24 | 1.0199 | 340 | 0.8 |  |  | 1990 | 619
| 0.9 | 0.86 | 0.36 | 0.24 | 1.0199 | 340 | 0.8 |  |  | 2460 | 704.3
| 0.9 | 0.86 | 0.36 | 0.24 | 1.0199 | 340 | 0.8 |  |  | 2950 | 782.8
| 1.01 | 0.8 | 0.6 | 0.15 | 1.1423 | 340 | 0.8 |  |  | 160 | 411
| 1.01 | 0.8 | 0.6 | 0.15 | 1.1423 | 340 | 0.8 |  |  | 320 | 723.8
| 1.01 | 0.8 | 0.6 | 0.15 | 1.1423 | 340 | 0.8 |  |  | 560 | 1021.8
| 1.01 | 0.8 | 0.6 | 0.15 | 1.1423 | 340 | 0.8 |  |  | 810 | 1230
| 1.01 | 0.8 | 0.6 | 0.15 | 1.1423 | 340 | 0.8 |  |  | 1130 | 1362.8
| 1.01 | 0.8 | 0.6 | 0.15 | 1.1423 | 340 | 0.8 |  |  | 1420 | 1513.6
| 1.01 | 0.8 | 0.6 | 0.15 | 1.1423 | 340 | 0.8 |  |  | 1900 | 1691.2
| 0.97 | 1.1 | 0.88 | 0.47 | 0.8338 | 340 | 0.8 |  |  | 270 | 5.9
| 0.97 | 1.1 | 0.88 | 0.47 | 0.8338 | 340 | 0.8 |  |  | 510 | 10
| 0.97 | 1.1 | 0.88 | 0.47 | 0.8338 | 340 | 0.8 |  |  | 1010 | 18.7
| 0.97 | 1.1 | 0.88 | 0.47 | 0.8338 | 340 | 0.8 |  |  | 1520 | 27.3
| 0.97 | 1.1 | 0.88 | 0.47 | 0.8338 | 340 | 0.8 |  |  | 2020 | 35.3
| 0.97 | 1.1 | 0.88 | 0.47 | 0.8338 | 340 | 0.8 |  |  | 2520 | 43.1
| 0.97 | 1.1 | 0.88 | 0.47 | 0.8338 | 340 | 0.8 |  |  | 3490 | 57.9
| 0.98 | 1 | 1.1 | 0.58 | 0.8338 | 340 | 0.8 |  |  | 260 | 4.8
| 0.98 | 1 | 1.1 | 0.58 | 0.8338 | 340 | 0.8 |  |  | 510 | 8.9
| 0.98 | 1 | 1.1 | 0.58 | 0.8338 | 340 | 0.8 |  |  | 1010 | 15.9
| 0.98 | 1 | 1.1 | 0.58 | 0.8338 | 340 | 0.8 |  |  | 1520 | 22.6
| 0.98 | 1 | 1.1 | 0.58 | 0.8338 | 340 | 0.8 |  |  | 2020 | 29.4
| 0.98 | 1 | 1.1 | 0.58 | 0.8338 | 340 | 0.8 |  |  | 2500 | 34.7
| 0.98 | 1 | 1.1 | 0.58 | 0.8338 | 340 | 0.8 |  |  | 3000 | 41.2
| 2.1 | 2.03 | 1.06 | 1.76 | 1.5433 | 920 | 1.9642 |  |  | 100 | 651.8993
| 2.1 | 2.03 | 1.06 | 1.76 | 1.5433 | 920 | 1.9642 |  |  | 500 | 848.8122
| 2.1 | 2.03 | 1.06 | 1.76 | 1.5433 | 920 | 1.9642 |  |  | 1200 | 979.865
| 2.1 | 2.03 | 1.06 | 1.76 | 1.5433 | 920 | 1.9642 |  |  | 2400 | 1097.83
| 2.1 | 2.03 | 1.06 | 1.76 | 1.5433 | 920 | 1.9642 |  |  | 3600 | 1173.314
| 2.1 | 2.03 | 1.06 | 1.76 | 1.5433 | 920 | 1.9642 |  |  | 4800 | 1229.997
| 2.1 | 2.03 | 1.06 | 1.76 | 1.5433 | 920 | 1.9642 |  |  | 6000 | 1275.843
| 0.28 | 0.44 | 0.43 | 0.47 | 0.3082 | 920 | 1.9642 |  |  | 200000 | 1577.429
| 0.28 | 0.44 | 0.43 | 0.47 | 0.3082 | 920 | 1.9642 |  |  | 350000 | 2494.303
| 0.28 | 0.44 | 0.43 | 0.47 | 0.3082 | 920 | 1.9642 |  |  | 500000 | 3340.28
| 0.28 | 0.44 | 0.43 | 0.47 | 0.3082 | 920 | 1.9642 |  |  | 650000 | 4140.756
| 0.28 | 0.44 | 0.43 | 0.47 | 0.3082 | 920 | 1.9642 |  |  | 800000 | 4908.132
| 0.28 | 0.44 | 0.43 | 0.47 | 0.3082 | 920 | 1.9642 |  |  | 950000 | 5649.711
| 0.28 | 0.44 | 0.43 | 0.47 | 0.3082 | 920 | 1.9642 |  |  | 1100000.0 | 6370.279
| 0.96 | 0.82 | 0.54 | 0.17 | 1.0199 | 419 | 0.795 |  |  | 6.135082 | 123.1311
| 0.96 | 0.82 | 0.54 | 0.17 | 1.0199 | 419 | 0.795 |  |  | 18.40525 | 197.4831
| 0.96 | 0.82 | 0.54 | 0.17 | 1.0199 | 419 | 0.795 |  |  | 42.94558 | 284.2889
| 0.96 | 0.82 | 0.54 | 0.17 | 1.0199 | 419 | 0.795 |  |  | 67.4859 | 345.2762
| 0.96 | 0.82 | 0.54 | 0.17 | 1.0199 | 419 | 0.795 |  |  | 104.2964 | 416.3521
| 0.96 | 0.82 | 0.54 | 0.17 | 1.0199 | 419 | 0.795 |  |  | 153.3771 | 491.453
| 0.96 | 0.82 | 0.54 | 0.17 | 1.0199 | 419 | 0.795 |  |  | 239.2682 | 595.0118
| 0.85 | 0.88 | 0.32 | 0.31 | 0.8975 | 419 | 0.795 |  |  | 116.6816 | 193.7781
| 0.85 | 0.88 | 0.32 | 0.31 | 0.8975 | 419 | 0.795 |  |  | 194.4693 | 247.6236
| 0.85 | 0.88 | 0.32 | 0.31 | 0.8975 | 419 | 0.795 |  |  | 350.0447 | 328.3393
| 0.85 | 0.88 | 0.32 | 0.31 | 0.8975 | 419 | 0.795 |  |  | 427.8324 | 361.5388
| 0.85 | 0.88 | 0.32 | 0.31 | 0.8975 | 419 | 0.795 |  |  | 738.9833 | 469.9895
| 0.85 | 0.88 | 0.32 | 0.31 | 0.8975 | 419 | 0.795 |  |  | 1050.134 | 556.3409
| 0.85 | 0.88 | 0.32 | 0.31 | 0.8975 | 419 | 0.795 |  |  | 1594.648 | 679.865
| 1.43 | 2.43 | 0 | 0.55 | 1.239 | 419 | 0.795 |  |  | 23.46261 | 76.27338
| 1.43 | 2.43 | 0 | 0.55 | 1.239 | 419 | 0.795 |  |  | 56.31027 | 134.7443
| 1.43 | 2.43 | 0 | 0.55 | 1.239 | 419 | 0.795 |  |  | 122.0056 | 222.7282
| 1.43 | 2.43 | 0 | 0.55 | 1.239 | 419 | 0.795 |  |  | 187.7009 | 294.7009
| 1.43 | 2.43 | 0 | 0.55 | 1.239 | 419 | 0.795 |  |  | 253.3962 | 358.1776
| 1.43 | 2.43 | 0 | 0.55 | 1.239 | 419 | 0.795 |  |  | 384.7868 | 469.9173
| 1.43 | 2.43 | 0 | 0.55 | 1.239 | 419 | 0.795 |  |  | 647.5681 | 659.1191
| 1.13 | 1.63 | 0 | 0.46 | 1.0648 | 419 | 0.795 |  |  | 5.948557 | 31.52735
| 1.13 | 1.63 | 0 | 0.46 | 1.0648 | 419 | 0.795 |  |  | 11.89711 | 47.78653
| 1.13 | 1.63 | 0 | 0.46 | 1.0648 | 419 | 0.795 |  |  | 23.79423 | 72.43083
| 1.13 | 1.63 | 0 | 0.46 | 1.0648 | 419 | 0.795 |  |  | 35.69134 | 92.38006
| 1.13 | 1.63 | 0 | 0.46 | 1.0648 | 419 | 0.795 |  |  | 59.48557 | 125.5126
| 1.13 | 1.63 | 0 | 0.46 | 1.0648 | 419 | 0.795 |  |  | 95.17691 | 166.4024
| 1.13 | 1.63 | 0 | 0.46 | 1.0648 | 419 | 0.795 |  |  | 118.9711 | 190.2416
| 1.17 | 1.7 | 0 | 0.4 | 1.0648 | 419 | 0.795 |  |  | 17.84567 | 107.5468
| 1.17 | 1.7 | 0 | 0.4 | 1.0648 | 419 | 0.795 |  |  | 35.69134 | 164.1442
| 1.17 | 1.7 | 0 | 0.4 | 1.0648 | 419 | 0.795 |  |  | 71.38268 | 250.5266
| 1.17 | 1.7 | 0 | 0.4 | 1.0648 | 419 | 0.795 |  |  | 107.074 | 320.826
| 1.17 | 1.7 | 0 | 0.4 | 1.0648 | 419 | 0.795 |  |  | 249.8394 | 537.942
| 1.17 | 1.7 | 0 | 0.4 | 1.0648 | 419 | 0.795 |  |  | 285.5307 | 583.5936
| 1.17 | 1.7 | 0 | 0.4 | 1.0648 | 419 | 0.795 |  |  | 356.9134 | 668.6912
| 1.15 | 1.6 | 0 | 0.47 | 1.0648 | 419 | 0.795 |  |  | 59.48557 | 152.5059
| 1.15 | 1.6 | 0 | 0.47 | 1.0648 | 419 | 0.795 |  |  | 118.9711 | 234.3826
| 1.15 | 1.6 | 0 | 0.47 | 1.0648 | 419 | 0.795 |  |  | 237.9423 | 360.2168
| 1.15 | 1.6 | 0 | 0.47 | 1.0648 | 419 | 0.795 |  |  | 356.9134 | 463.1701
| 1.15 | 1.6 | 0 | 0.47 | 1.0648 | 419 | 0.795 |  |  | 535.3701 | 595.5484
| 1.15 | 1.6 | 0 | 0.47 | 1.0648 | 419 | 0.795 |  |  | 713.8268 | 711.8346
| 1.15 | 1.6 | 0 | 0.47 | 1.0648 | 419 | 0.795 |  |  | 1011.255 | 883.4156
| 1.34 | 0.92 | 0 | 0.2 | 1.0854 | 419 | 0.795 |  |  | 39.01069 | 599.7845
| 1.34 | 0.92 | 0 | 0.2 | 1.0854 | 419 | 0.795 |  |  | 156.0428 | 1518.362
| 1.34 | 0.92 | 0 | 0.2 | 1.0854 | 419 | 0.795 |  |  | 234.0641 | 1992.308
| 1.34 | 0.92 | 0 | 0.2 | 1.0854 | 419 | 0.795 |  |  | 351.0962 | 2614.193
| 1.34 | 0.92 | 0 | 0.2 | 1.0854 | 419 | 0.795 |  |  | 546.1496 | 3514.803
| 1.34 | 0.92 | 0 | 0.2 | 1.0854 | 419 | 0.795 |  |  | 663.1817 | 4003.096
| 1.34 | 0.92 | 0 | 0.2 | 1.0854 | 419 | 0.795 |  |  | 741.2031 | 4312.808
| 2.06 | 1.29 | 0 | 0.29 | 1.4544 | 419 | 0.795 |  |  | 0.5610602 | 164.0909
| 2.06 | 1.29 | 0 | 0.29 | 1.4544 | 419 | 0.795 |  |  | 1.40265 | 289.6058
| 2.06 | 1.29 | 0 | 0.29 | 1.4544 | 419 | 0.795 |  |  | 1.683181 | 324.2646
| 2.06 | 1.29 | 0 | 0.29 | 1.4544 | 419 | 0.795 |  |  | 2.805301 | 445.0879
| 2.06 | 1.29 | 0 | 0.29 | 1.4544 | 419 | 0.795 |  |  | 4.207951 | 572.2982
| 2.06 | 1.29 | 0 | 0.29 | 1.4544 | 419 | 0.795 |  |  | 5.049542 | 640.7886
| 2.06 | 1.29 | 0 | 0.29 | 1.4544 | 419 | 0.795 |  |  | 5.891132 | 705.053
| 0.87 | 1.11 | 0 | 0.28 | 1.0315 | 419 | 0.795 |  |  | 36.45962 | 180.033
| 0.87 | 1.11 | 0 | 0.28 | 1.0315 | 419 | 0.795 |  |  | 72.91925 | 272.879
| 0.87 | 1.11 | 0 | 0.28 | 1.0315 | 419 | 0.795 |  |  | 145.8385 | 413.6072
| 0.87 | 1.11 | 0 | 0.28 | 1.0315 | 419 | 0.795 |  |  | 218.7577 | 527.5247
| 0.87 | 1.11 | 0 | 0.28 | 1.0315 | 419 | 0.795 |  |  | 437.5155 | 799.5779
| 0.87 | 1.11 | 0 | 0.28 | 1.0315 | 419 | 0.795 |  |  | 510.4347 | 877.0591
| 0.87 | 1.11 | 0 | 0.28 | 1.0315 | 419 | 0.795 |  |  | 729.1925 | 1086.351
| 0.98 | 1.18 | 0 | 0.24 | 1.013 | 419 | 0.795 |  |  | 31.73535 | 176.8416
| 0.98 | 1.18 | 0 | 0.24 | 1.013 | 419 | 0.795 |  |  | 63.47071 | 266.1902
| 0.98 | 1.18 | 0 | 0.24 | 1.013 | 419 | 0.795 |  |  | 126.9414 | 400.682
| 0.98 | 1.18 | 0 | 0.24 | 1.013 | 419 | 0.795 |  |  | 190.4121 | 508.9717
| 0.98 | 1.18 | 0 | 0.24 | 1.013 | 419 | 0.795 |  |  | 285.6182 | 646.5282
| 0.98 | 1.18 | 0 | 0.24 | 1.013 | 419 | 0.795 |  |  | 380.8242 | 766.128
| 0.98 | 1.18 | 0 | 0.24 | 1.013 | 419 | 0.795 |  |  | 507.7656 | 907.8523

## GUI-TestSamples-for-Resins
E | S | A | B | V | BET | Vt | log Ce | log Kd-real | To test the performance of the GUI tool, copy the data into an individual spreadsheet without the heading.
0.81 | 0.89 | 0.6 | 0.3 | 0.7751 | 880 | 1 | 2.477121 | -0.3828445
0.81 | 0.89 | 0.6 | 0.3 | 0.7751 | 880 | 1 | 2.845098 | -0.5263083
0.81 | 0.89 | 0.6 | 0.3 | 0.7751 | 880 | 1 | 3.041393 | -0.6028381
0.81 | 0.89 | 0.6 | 0.3 | 0.7751 | 880 | 1 | 3.361728 | -0.7277277
0.81 | 0.89 | 0.6 | 0.3 | 0.7751 | 880 | 1 | 3.633468 | -0.8336718
0.81 | 0.89 | 0.6 | 0.3 | 0.7751 | 880 | 1 | 3.799341 | -0.8983406
0.81 | 0.89 | 0.6 | 0.3 | 0.7751 | 880 | 1 | 3.826075 | -0.9087636
0.82 | 0.87 | 0.57 | 0.32 | 0.916 | 880 | 1 | 2.477121 | 0.1197158
0.82 | 0.87 | 0.57 | 0.32 | 0.916 | 880 | 1 | 2.845098 | -0.09338863
0.82 | 0.87 | 0.57 | 0.32 | 0.916 | 880 | 1 | 3.176091 | -0.2850749
0.82 | 0.87 | 0.57 | 0.32 | 0.916 | 880 | 1 | 3.431364 | -0.4329095
0.82 | 0.87 | 0.57 | 0.32 | 0.916 | 880 | 1 | 3.544068 | -0.4981793
0.82 | 0.87 | 0.57 | 0.32 | 0.916 | 880 | 1 | 3.740363 | -0.6118584
0.82 | 0.87 | 0.57 | 0.32 | 0.916 | 880 | 1 | 3.770852 | -0.6295155
0.92 | 1.08 | 0.67 | 0.21 | 0.8975 | 880 | 1 | 2.477121 | 0.2097303
0.92 | 1.08 | 0.67 | 0.21 | 0.8975 | 880 | 1 | 2.845098 | -0.005305201
0.92 | 1.08 | 0.67 | 0.21 | 0.8975 | 880 | 1 | 3.041393 | -0.1200144
0.92 | 1.08 | 0.67 | 0.21 | 0.8975 | 880 | 1 | 3.361728 | -0.3072094
0.92 | 1.08 | 0.67 | 0.21 | 0.8975 | 880 | 1 | 3.544068 | -0.413764
0.92 | 1.08 | 0.67 | 0.21 | 0.8975 | 880 | 1 | 3.633468 | -0.4660071
0.92 | 1.08 | 0.67 | 0.21 | 0.8975 | 880 | 1 | 3.851258 | -0.5932775
1.02 | 1.72 | 0.92 | 0.26 | 0.9493 | 880 | 1 | 2.477121 | -0.03976689
1.02 | 1.72 | 0.92 | 0.26 | 0.9493 | 880 | 1 | 3.041393 | -0.3189087
1.02 | 1.72 | 0.92 | 0.26 | 0.9493 | 880 | 1 | 3.176091 | -0.3855434
1.02 | 1.72 | 0.92 | 0.26 | 0.9493 | 880 | 1 | 3.278754 | -0.4363298
1.02 | 1.72 | 0.92 | 0.26 | 0.9493 | 880 | 1 | 3.544068 | -0.5675794
1.02 | 1.72 | 0.92 | 0.26 | 0.9493 | 880 | 1 | 3.70757 | -0.6484629
1.02 | 1.72 | 0.92 | 0.26 | 0.9493 | 880 | 1 | 3.770852 | -0.6797681
0.81 | 0.89 | 0.6 | 0.3 | 0.7751 | 906 | 0.52 | 2.477121 | 0.2083552
0.81 | 0.89 | 0.6 | 0.3 | 0.7751 | 906 | 0.52 | 2.845098 | -0.00343454
0.81 | 0.89 | 0.6 | 0.3 | 0.7751 | 906 | 0.52 | 3.361728 | -0.3007817
0.81 | 0.89 | 0.6 | 0.3 | 0.7751 | 906 | 0.52 | 3.591065 | -0.4327769
0.81 | 0.89 | 0.6 | 0.3 | 0.7751 | 906 | 0.52 | 3.672098 | -0.4794158
0.81 | 0.89 | 0.6 | 0.3 | 0.7751 | 906 | 0.52 | 3.70757 | -0.4998319
0.81 | 0.89 | 0.6 | 0.3 | 0.7751 | 906 | 0.52 | 3.851258 | -0.5825319
0.82 | 0.87 | 0.57 | 0.32 | 0.916 | 906 | 0.52 | 2.477121 | 0.5357389
0.82 | 0.87 | 0.57 | 0.32 | 0.916 | 906 | 0.52 | 2.845098 | 0.2930521
0.82 | 0.87 | 0.57 | 0.32 | 0.916 | 906 | 0.52 | 3.041393 | 0.1635926
0.82 | 0.87 | 0.57 | 0.32 | 0.916 | 906 | 0.52 | 3.278754 | 0.007049114
0.82 | 0.87 | 0.57 | 0.32 | 0.916 | 906 | 0.52 | 3.491362 | -0.1331694
0.82 | 0.87 | 0.57 | 0.32 | 0.916 | 906 | 0.52 | 3.672098 | -0.2523679
0.82 | 0.87 | 0.57 | 0.32 | 0.916 | 906 | 0.52 | 3.770852 | -0.3174979
0.92 | 1.08 | 0.67 | 0.21 | 0.8975 | 906 | 0.52 | 2.477121 | 0.6052756
0.92 | 1.08 | 0.67 | 0.21 | 0.8975 | 906 | 0.52 | 2.845098 | 0.3608224
0.92 | 1.08 | 0.67 | 0.21 | 0.8975 | 906 | 0.52 | 3.041393 | 0.2304206
0.92 | 1.08 | 0.67 | 0.21 | 0.8975 | 906 | 0.52 | 3.361728 | 0.01761654
0.92 | 1.08 | 0.67 | 0.21 | 0.8975 | 906 | 0.52 | 3.544068 | -0.1035151
0.92 | 1.08 | 0.67 | 0.21 | 0.8975 | 906 | 0.52 | 3.672098 | -0.1885675
0.92 | 1.08 | 0.67 | 0.21 | 0.8975 | 906 | 0.52 | 3.851258 | -0.3075868
1.02 | 1.72 | 0.92 | 0.26 | 0.9493 | 906 | 0.52 | 2.477121 | 0.5104638
1.02 | 1.72 | 0.92 | 0.26 | 0.9493 | 906 | 0.52 | 2.845098 | 0.2687659
1.02 | 1.72 | 0.92 | 0.26 | 0.9493 | 906 | 0.52 | 3.041393 | 0.1398339
1.02 | 1.72 | 0.92 | 0.26 | 0.9493 | 906 | 0.52 | 3.278754 | -0.01607168
1.02 | 1.72 | 0.92 | 0.26 | 0.9493 | 906 | 0.52 | 3.544068 | -0.1903379
1.02 | 1.72 | 0.92 | 0.26 | 0.9493 | 906 | 0.52 | 3.672098 | -0.2744316
1.02 | 1.72 | 0.92 | 0.26 | 0.9493 | 906 | 0.52 | 3.740363 | -0.31927
0.63 | 0.84 | 0 | 0.45 | 0.6753 | 793 | 0.37 | 2.101813 | 0.8867444595
0.63 | 0.84 | 0 | 0.45 | 0.6753 | 793 | 0.37 | 2.499753 | 0.5020327
0.63 | 0.84 | 0 | 0.45 | 0.6753 | 793 | 0.37 | 2.946911 | 0.06066966
0.63 | 0.84 | 0 | 0.45 | 0.6753 | 793 | 0.37 | 3.16251 | -0.1536601
0.63 | 0.84 | 0 | 0.45 | 0.6753 | 793 | 0.37 | 3.305933 | -0.2965254
0.63 | 0.84 | 0 | 0.45 | 0.6753 | 793 | 0.37 | 3.413566 | -0.4038466
0.63 | 0.84 | 0 | 0.45 | 0.6753 | 793 | 0.37 | 3.444235 | -0.4344396
0.63 | 0.84 | 0 | 0.45 | 0.6753 | 414 | 0.28 | 2.101813 | 0.5347304
0.63 | 0.84 | 0 | 0.45 | 0.6753 | 414 | 0.28 | 2.499753 | 0.2133173
0.63 | 0.84 | 0 | 0.45 | 0.6753 | 414 | 0.28 | 2.842175 | -0.06325488
0.63 | 0.84 | 0 | 0.45 | 0.6753 | 414 | 0.28 | 3.031231 | -0.2159541
0.63 | 0.84 | 0 | 0.45 | 0.6753 | 414 | 0.28 | 3.215756 | -0.3649931
0.63 | 0.84 | 0 | 0.45 | 0.6753 | 414 | 0.28 | 3.344851 | -0.4692619
0.63 | 0.84 | 0 | 0.45 | 0.6753 | 414 | 0.28 | 3.499753 | -0.594375
0.81 | 0.89 | 0.6 | 0.3 | 0.7751 | 750.2 | 1.045 | 2.32738 | -0.2723699
0.81 | 0.89 | 0.6 | 0.3 | 0.7751 | 750.2 | 1.045 | 2.72532 | -0.3811093
0.81 | 0.89 | 0.6 | 0.3 | 0.7751 | 750.2 | 1.045 | 3.067743 | -0.4746783
0.81 | 0.89 | 0.6 | 0.3 | 0.7751 | 750.2 | 1.045 | 3.32738 | -0.5456257
0.81 | 0.89 | 0.6 | 0.3 | 0.7751 | 750.2 | 1.045 | 3.5315 | -0.6014027
0.81 | 0.89 | 0.6 | 0.3 | 0.7751 | 750.2 | 1.045 | 3.669803 | -0.6391947
0.81 | 0.89 | 0.6 | 0.3 | 0.7751 | 750.2 | 1.045 | 3.818742 | -0.6798931
0.81 | 0.89 | 0.6 | 0.3 | 0.7751 | 1196 | 1.726 | 2.32738 | -0.00683572
0.81 | 0.89 | 0.6 | 0.3 | 0.7751 | 1196 | 1.726 | 2.72532 | -0.2223181
0.81 | 0.89 | 0.6 | 0.3 | 0.7751 | 1196 | 1.726 | 2.92944 | -0.332848
0.81 | 0.89 | 0.6 | 0.3 | 0.7751 | 1196 | 1.726 | 3.256799 | -0.5101112
0.81 | 0.89 | 0.6 | 0.3 | 0.7751 | 1196 | 1.726 | 3.441324 | -0.6100302
0.81 | 0.89 | 0.6 | 0.3 | 0.7751 | 1196 | 1.726 | 3.639134 | -0.7171435
0.81 | 0.89 | 0.6 | 0.3 | 0.7751 | 1196 | 1.726 | 3.818742 | -0.8144002
0.81 | 0.89 | 0.6 | 0.3 | 0.7751 | 1106 | 1.666 | 2.32738 | -0.04354642
0.81 | 0.89 | 0.6 | 0.3 | 0.7751 | 1106 | 1.666 | 2.92944 | -0.3487326
0.81 | 0.89 | 0.6 | 0.3 | 0.7751 | 1106 | 1.666 | 3.067743 | -0.4188387
0.81 | 0.89 | 0.6 | 0.3 | 0.7751 | 1106 | 1.666 | 3.32738 | -0.5504498
0.81 | 0.89 | 0.6 | 0.3 | 0.7751 | 1106 | 1.666 | 3.488748 | -0.6322478
0.81 | 0.89 | 0.6 | 0.3 | 0.7751 | 1106 | 1.666 | 3.669803 | -0.724025
0.81 | 0.89 | 0.6 | 0.3 | 0.7751 | 1106 | 1.666 | 3.818742 | -0.7995227
1.02 | 1.72 | 0.92 | 0.26 | 0.9493 | 1022.4 | 0.65 | 2.555612 | 0.3283439
1.02 | 1.72 | 0.92 | 0.26 | 0.9493 | 1022.4 | 0.65 | 3.254582 | -0.0986533
1.02 | 1.72 | 0.92 | 0.26 | 0.9493 | 1022.4 | 0.65 | 3.40071 | -0.1879222
1.02 | 1.72 | 0.92 | 0.26 | 0.9493 | 1022.4 | 0.65 | 3.597004 | -0.3078376
1.02 | 1.72 | 0.92 | 0.26 | 0.9493 | 1022.4 | 0.65 | 3.917339 | -0.5035287
1.02 | 1.72 | 0.92 | 0.26 | 0.9493 | 1022.4 | 0.65 | 4.074126 | -0.5993085
1.02 | 1.72 | 0.92 | 0.26 | 0.9493 | 1022.4 | 0.65 | 4.146676 | -0.6436294
1.02 | 1.72 | 0.92 | 0.26 | 0.9493 | 1150.5 | 0.95 | 2.458702 | 0.4498784
1.02 | 1.72 | 0.92 | 0.26 | 0.9493 | 1150.5 | 0.95 | 3.00277 | 0.1234376
1.02 | 1.72 | 0.92 | 0.26 | 0.9493 | 1150.5 | 0.95 | 3.236853 | -0.01701233
1.02 | 1.72 | 0.92 | 0.26 | 0.9493 | 1150.5 | 0.95 | 3.500094 | -0.1749572
1.02 | 1.72 | 0.92 | 0.26 | 0.9493 | 1150.5 | 0.95 | 3.82977 | -0.3727623
1.02 | 1.72 | 0.92 | 0.26 | 0.9493 | 1150.5 | 0.95 | 4.071485 | -0.5177919
1.02 | 1.72 | 0.92 | 0.26 | 0.9493 | 1150.5 | 0.95 | 4.121459 | -0.5477763
1.02 | 1.72 | 0.92 | 0.26 | 0.9493 | 846.8 | 1.23 | 2.458702 | -0.01108026
1.02 | 1.72 | 0.92 | 0.26 | 0.9493 | 846.8 | 1.23 | 3.236853 | -0.3593137
1.02 | 1.72 | 0.92 | 0.26 | 0.9493 | 846.8 | 1.23 | 3.388121 | -0.4270081
1.02 | 1.72 | 0.92 | 0.26 | 0.9493 | 846.8 | 1.23 | 3.589035 | -0.5169202
1.02 | 1.72 | 0.92 | 0.26 | 0.9493 | 846.8 | 1.23 | 3.913547 | -0.6621434
1.02 | 1.72 | 0.92 | 0.26 | 0.9493 | 846.8 | 1.23 | 4.071485 | -0.7328233
1.02 | 1.72 | 0.92 | 0.26 | 0.9493 | 846.8 | 1.23 | 4.097191 | -0.7443268
1.98 | 2.5 | 0.05 | 2.39 | 2.2724 | 1155.8 | 1.4996505 | 0.7967821 | 1.222973
1.98 | 2.5 | 0.05 | 2.39 | 2.2724 | 1155.8 | 1.4996505 | 1.148965 | 1.046449
1.98 | 2.5 | 0.05 | 2.39 | 2.2724 | 1155.8 | 1.4996505 | 1.34085 | 0.9212937
1.98 | 2.5 | 0.05 | 2.39 | 2.2724 | 1155.8 | 1.4996505 | 1.726201 | 0.6199392
1.98 | 2.5 | 0.05 | 2.39 | 2.2724 | 1155.8 | 1.4996505 | 1.884918 | 0.4815481
1.98 | 2.5 | 0.05 | 2.39 | 2.2724 | 1155.8 | 1.4996505 | 2.033571 | 0.3467866
1.98 | 2.5 | 0.05 | 2.39 | 2.2724 | 1155.8 | 1.4996505 | 2.092349 | 0.2924086
1.98 | 2.5 | 0.05 | 2.39 | 2.2724 | 815.3 | 1.11084625 | 0.8179714 | 0.5367436
1.98 | 2.5 | 0.05 | 2.39 | 2.2724 | 815.3 | 1.11084625 | 1.15851 | 0.4794413
1.98 | 2.5 | 0.05 | 2.39 | 2.2724 | 815.3 | 1.11084625 | 1.478023 | 0.3834987
1.98 | 2.5 | 0.05 | 2.39 | 2.2724 | 815.3 | 1.11084625 | 1.660105 | 0.3049635
1.98 | 2.5 | 0.05 | 2.39 | 2.2724 | 815.3 | 1.11084625 | 1.886687 | 0.1808338
1.98 | 2.5 | 0.05 | 2.39 | 2.2724 | 815.3 | 1.11084625 | 1.928721 | 0.1546478
1.98 | 2.5 | 0.05 | 2.39 | 2.2724 | 815.3 | 1.11084625 | 2.093447 | 0.04319411
1.98 | 2.5 | 0.05 | 2.39 | 2.2724 | 880 | 1.276 | 0.7745057 | 0.4808298
1.98 | 2.5 | 0.05 | 2.39 | 2.2724 | 880 | 1.276 | 1.139205 | 0.4191864
1.98 | 2.5 | 0.05 | 2.39 | 2.2724 | 880 | 1.276 | 1.46888 | 0.3172155
1.98 | 2.5 | 0.05 | 2.39 | 2.2724 | 880 | 1.276 | 1.723639 | 0.1986523
1.98 | 2.5 | 0.05 | 2.39 | 2.2724 | 880 | 1.276 | 1.783554 | 0.1653748
1.98 | 2.5 | 0.05 | 2.39 | 2.2724 | 880 | 1.276 | 1.999543 | 0.02903153
1.98 | 2.5 | 0.05 | 2.39 | 2.2724 | 880 | 1.276 | 2.091248 | -0.0360487